## Planilha1
ID | AMOSTRA | X | Y | Z | FROM | TO | ESPESSURA | LITO | Mn | Fe | P | SiO2 | Al2O3 | MGO | NA2O | K2O | CAO
1 | C421_1 | 435972.77 | 7878622.2 | 695.44 | 0 | 1.06 | 1.06 | 1 | 49.44 | 8.5 | 0.155 | 0.74 | 1.12 | 0.33 | 0.66 | 4.33 | 1.36
2 | C421_2 | 435972.77 | 7878622.2 | 694.38 | 1.06 | 2.12 | 1.06 | 1 | 49.28 | 9.12 | 0.161 | 0.7 | 1.17 | 0.24 | 0.52 | 4.34 | 0.81
3 | C421_3 | 435972.77 | 7878622.2 | 693.32 | 2.12 | 3.18 | 1.06 | 1 | 47.04 | 11.12 | 0.168 | 0.7 | 1.48 | 0.2 | 0.59 | 3.71 | 0.04
4 | C422_4 | 435943.69 | 7878602.81 | 695.45 | 0 | 1.2 | 1.2 | 1 | 48.96 | 9.5 | 0.269 | 0.3 | 1.2 | 0.17 | 0.7 | 4.3 | 0.45
5 | C422_5 | 435943.69 | 7878602.81 | 694.25 | 1.2 | 2.4 | 1.2 | 1 | 49.12 | 9.17 | 0.205 | 0.61 | 1.19 | 0.23 | 0.58 | 4.3 | 0.54
6 | C422_6 | 435943.69 | 7878602.81 | 693.05 | 2.4 | 3.6 | 1.2 | 1 | 47.68 | 10.8 | 0.178 | 1.37 | 1.33 | 0.2 | 0.65 | 3.59 | 0.82
7 | C423_7 | 435818.1 | 7878502.23 | 699.56 | 0 | 1 | 1 | 1 | 48.32 | 10.33 | 0.151 | 0.7 | 1.13 | 0.2 | 0.48 | 4.05 | 0.46
8 | C423_8 | 435818.1 | 7878502.23 | 698.56 | 1 | 2 | 1 | 1 | 49.28 | 9.51 | 0.138 | 0.73 | 1.14 | 0.34 | 0.49 | 4.35 | 1.22
9 | C423_9 | 435818.1 | 7878502.23 | 697.56 | 2 | 3 | 1 | 1 | 48.32 | 10.63 | 0.126 | 0.4 | 1.17 | 0.24 | 0.49 | 4.75 | 0.2
10 | C423_10 | 435818.1 | 7878502.23 | 696.56 | 3 | 4 | 1 | 1 | 45.6 | 12.31 | 0.168 | 0.67 | 1.52 | 0.19 | 0.51 | 4.39 | 0.31
11 | C424_11 | 435776.48 | 7879084.93 | 604.13 | 0 | 1.2 | 1.2 | 2 | 44.64 | 4.78 | 0.061 | 11.97 | 1.13 | 0.94 | 2.59 | 2.19 | 0.61
12 | C424_12 | 435776.48 | 7879084.93 | 602.93 | 1.2 | 2.4 | 1.2 | 2 | 46.4 | 6.64 | 0.051 | 8.43 | 0.8 | 0.9 | 1.86 | 2.67 | 0.54
13 | C424_13 | 435776.48 | 7879084.93 | 601.73 | 2.4 | 3.6 | 1.2 | 2 | 43.52 | 7.2 | 0.058 | 10.35 | 0.65 | 1.09 | 2.04 | 2.08 | 1.11
14 | C425_14 | 435463.9 | 7879264.25 | 667.63 | 0 | 1.1 | 1.1 | 1 | 44.8 | 9.95 | 0.191 | 3.2 | 1.33 | 1.1 | 0.46 | 3.52 | 0.34
15 | C425_15 | 435463.9 | 7879264.25 | 666.53 | 1.1 | 2.2 | 1.1 | 1 | 44.16 | 12.68 | 0.197 | 3.69 | 1.93 | 0.96 | 0.45 | 2.48 | 0.59
16 | C426_16 | 435645.6 | 7879323.22 | 624.415 | 0 | 1.25 | 1.25 | 1 | 49.12 | 9.41 | 0.093 | 0.76 | 1.33 | 0.22 | 0.84 | 4.74 | 0.58
17 | C426_17 | 435645.6 | 7879323.22 | 623.165 | 1.25 | 2.5 | 1.25 | 1 | 45.76 | 11.28 | 0.117 | 1.43 | 1.46 | 0.26 | 0.78 | 4.46 | 0.33
18 | C426_18 | 435645.6 | 7879323.22 | 621.915 | 2.5 | 3.75 | 1.25 | 2 | 37.76 | 15.25 | 0.138 | 9.2 | 2.38 | 0.39 | 0.55 | 3.36 | 0.54
19 | C427_19 | 435682.11 | 7879294.96 | 617.63 | 0 | 1.2 | 1.2 | 1 | 49.6 | 9.26 | 0.086 | 0.58 | 1.11 | 0.17 | 1.05 | 4.36 | 0.45
20 | C427_20 | 435682.11 | 7879294.96 | 616.43 | 1.2 | 2.4 | 1.2 | 2 | 47.36 | 10.22 | 0.082 | 2.55 | 1.28 | 0.33 | 0.93 | 3.79 | 0.99
21 | C427_21 | 435682.11 | 7879294.96 | 615.23 | 2.4 | 3.6 | 1.2 | 2 | 45.76 | 9.98 | 0.094 | 10.01 | 1.65 | 0.3 | 1.21 | 1.19 | 0.76
22 | C428_22 | 435740.03 | 7879042.22 | 607.49 | 0 | 4.5 | 4.5 | 2 | 46.4 | 7.32 | 0.044 | 6.7 | 0.74 | 0.67 | 1.88 | 3.15 | 0.3
23 | C429_23 | 435967.17 | 7878634.41 | 693.5 | 0 | 1.2 | 1.2 | 1 | 44.95 | 12.82 | 0.145 | 1.13 | 1.24 | 0.48 | 1.04 | 3.8 | 0.64
24 | C429_24 | 435967.17 | 7878634.41 | 692.3 | 1.2 | 2.4 | 1.2 | 1 | 47.98 | 9.78 | 0.13 | 0.44 | 1.35 | 0.33 | 1.11 | 4.31 | 0.59
25 | C429_25 | 435967.17 | 7878634.41 | 691.1 | 2.4 | 3.6 | 1.2 | 1 | 46.23 | 11.54 | 0.152 | 0.72 | 1.59 | 0.29 | 1.1 | 3.98 | 0.48
26 | C430_26 | 435937.28 | 7878642.53 | 688.03 | 0 | 1 | 1 | 1 | 47.5 | 9.78 | 0.126 | 0.27 | 1.04 | 0.21 | 1.19 | 4.59 | 0.25
27 | C430_27 | 435937.28 | 7878642.53 | 687.03 | 1 | 2 | 1 | 1 | 49.57 | 8.03 | 0.15 | 0.83 | 1.18 | 0.23 | 1.16 | 4.54 | 0.28
28 | C430_28 | 435937.28 | 7878642.53 | 686.03 | 2 | 3 | 1 | 1 | 47.5 | 10.06 | 0.128 | 0.5 | 1.38 | 0.46 | 1.4 | 4.16 | 0.34
29 | C430_29 | 435937.28 | 7878642.53 | 685.03 | 3 | 4 | 1 | 1 | 41.44 | 12.98 | 0.149 | 7.48 | 1.94 | 0.3 | 1.72 | 1.12 | 0.75
30 | C431_30 | 435967.21 | 7878575.1 | 701.4 | 0 | 1.2 | 1.2 | 1 | 48.78 | 9.05 | 0.151 | 0.58 | 1.34 | 0.32 | 1.21 | 3.61 | 0.18
31 | C431_31 | 435967.21 | 7878575.1 | 700.2 | 1.2 | 2.4 | 1.2 | 1 | 47.5 | 10.75 | 0.097 | 1.1 | 1.37 | 0.45 | 1.04 | 2.87 | 0.15
32 | C431_32 | 435967.21 | 7878575.1 | 699 | 2.4 | 3.6 | 1.2 | 2 | 38.89 | 13.51 | 0.082 | 8.63 | 1.32 | 0.6 | 1.61 | 2.91 | 0.21
33 | C432_33 | 435944.11 | 7878553.95 | 702.85 | 0 | 1.2 | 1.2 | 1 | 49.41 | 9.86 | 0.123 | 0.93 | 1.35 | 0.11 | 1.15 | 2.91 | 0.25
34 | C432_34 | 435944.11 | 7878553.95 | 701.65 | 1.2 | 2.4 | 1.2 | 1 | 48.62 | 10.79 | 0.107 | 1.42 | 1.26 | 0.13 | 1.1 | 3.07 | 0.14
35 | C432_35 | 435944.11 | 7878553.95 | 700.45 | 2.4 | 3.6 | 1.2 | 1 | 34.43 | 19.11 | 0.117 | 6.29 | 1.77 | 0.45 | 1.11 | 2.61 | 0.16
36 | C480_36 | 436135.19 | 7878727.45 | 695.88 | 0 | 1.1 | 1.1 | 1 | 43.24 | 13.83 | 0.329 | 0.83 | 2.16 | 0.114 | 0.417 | 3.307 | 0.228
37 | C480_37 | 436135.19 | 7878727.45 | 694.78 | 1.1 | 2.2 | 1.1 | 1 | 47.27 | 10.38 | 0.312 | 0.47 | 1.6 | 0.135 | 0.466 | 3.843 | 0.253
38 | C480_38 | 436135.19 | 7878727.45 | 693.68 | 2.2 | 3.3 | 1.1 | 2 | 37.81 | 15.46 | 0.177 | 10.59 | 2.49 | 0.065 | 0.363 | 1.577 | 0.194
39 | C481_39 | 436092.77 | 7878775.7 | 684.99 | 0 | 1.24 | 1.24 | 1 | 50.51 | 9.26 | 0.162 | 1.22 | 1.15 | 0.07 | 0.477 | 2.966 | 0.101
40 | C481_40 | 436092.77 | 7878775.7 | 683.75 | 1.24 | 2.48 | 1.24 | 1 | 48.94 | 9.16 | 0.126 | 0.93 | 1.17 | 0.116 | 0.477 | 3.909 | 0.173
41 | C481_41 | 436092.77 | 7878775.7 | 682.51 | 2.48 | 3.72 | 1.24 | 1 | 47.96 | 10.54 | 0.13 | 2.08 | 1.47 | 0.12 | 0.367 | 2.929 | 0.192
42 | C482_42 | 436053.15 | 7878779.78 | 678.21 | 0 | 1.18 | 1.18 | 1 | 48.63 | 8.97 | 0.149 | 0.6 | 1.03 | 0.142 | 0.58 | 4.141 | 0.194
43 | C482_43 | 436053.15 | 7878779.78 | 677.03 | 1.18 | 2.36 | 1.18 | 1 | 51.84 | 7.31 | 0.154 | 0.63 | 1.22 | 0.073 | 0.553 | 2.966 | 0.127
44 | C482_44 | 436053.15 | 7878779.78 | 675.85 | 2.36 | 3.54 | 1.18 | 1 | 49.71 | 10.64 | 0.13 | 1.18 | 1.44 | 0.082 | 0.508 | 2.055 | 0.165
45 | C483_45 | 435781.11 | 7879300.58 | 598.405 | 0 | 0.87 | 0.87 | 1 | 48.75 | 8.8 | 0.129 | 2.19 | 0.96 | 0.215 | 1.1 | 3.349 | 0.465
46 | C483_46 | 435781.11 | 7879300.58 | 597.535 | 0.87 | 1.74 | 0.87 | 2 | 48.04 | 9.16 | 0.074 | 5.28 | 1.12 | 0.261 | 1.279 | 2.608 | 0.392
47 | C483_47 | 435781.11 | 7879300.58 | 596.665 | 1.74 | 2.61 | 0.87 | 2 | 45.75 | 9.21 | 0.088 | 7.67 | 1.36 | 0.383 | 1.797 | 2.618 | 0.455
48 | C484_48 | 435747.93 | 7879337.04 | 604.715 | 0 | 0.93 | 0.93 | 1 | 49.88 | 8.15 | 0.104 | 0.84 | 1.01 | 0.167 | 1.084 | 3.651 | 0.225
49 | C484_49 | 435747.93 | 7879337.04 | 603.785 | 0.93 | 1.86 | 0.93 | 1 | 49.15 | 9.33 | 0.143 | 0.35 | 1.27 | 0.136 | 1.087 | 3.31 | 0.256
50 | C484_50 | 435747.93 | 7879337.04 | 602.855 | 1.86 | 2.79 | 0.93 | 1 | 48.77 | 9.94 | 0.149 | 0.47 | 1.3 | 0.122 | 1.12 | 2.972 | 0.266
51 | C485_51 | 436150.94 | 7878693.07 | 698.345 | 0 | 0.91 | 0.91 | 2 | 43.94 | 9.9 | 0.146 | 7.55 | 1.51 | 0.087 | 0.629 | 3.744 | 0.257
52 | C485_52 | 436150.94 | 7878693.07 | 697.435 | 0.91 | 1.82 | 0.91 | 2 | 45.32 | 10.1 | 0.118 | 5.7 | 1.49 | 0.106 | 0.785 | 3.571 | 0.249
53 | C485_53 | 436150.94 | 7878693.07 | 696.525 | 1.82 | 2.73 | 0.91 | 2 | 34.86 | 16.8 | 0.089 | 12.72 | 2.59 | 0.077 | 0.611 | 1.952 | 0.211
54 | C486_54 | 436145.47 | 7878747.49 | 694.885 | 0 | 1.23 | 1.23 | 1 | 39.76 | 18.04 | 0.171 | 1.06 | 1.32 | 0.105 | 0.473 | 3.337 | 0.153
55 | C486_55 | 436145.47 | 7878747.49 | 693.655 | 1.23 | 2.46 | 1.23 | 1 | 47.51 | 10.3 | 0.206 | 0.66 | 1.34 | 0.087 | 0.578 | 3.932 | 0.13
56 | C486_56 | 436145.47 | 7878747.49 | 692.425 | 2.46 | 3.69 | 1.23 | 2 | 41.24 | 15.76 | 0.217 | 4.49 | 2.88 | 0.078 | 0.445 | 2.022 | 0.151
57 | C487_57 | 436116.69 | 7878795.86 | 685.925 | 0 | 1.25 | 1.25 | 1 | 45.63 | 11.63 | 0.238 | 0.48 | 1.27 | 0.189 | 0.483 | 3.781 | 0.258
58 | C487_58 | 436116.69 | 7878795.86 | 684.675 | 1.25 | 2.5 | 1.25 | 1 | 47.7 | 9.67 | 0.254 | 0.46 | 1.31 | 0.214 | 0.362 | 3.862 | 0.316
59 | C487_59 | 436116.69 | 7878795.86 | 683.425 | 2.5 | 3.75 | 1.25 | 1 | 46.11 | 10.39 | 0.31 | 0.39 | 1.53 | 0.209 | 0.331 | 4.116 | 0.366
60 | C488_60 | 436094.76 | 7878787.29 | 683.285 | 0 | 1.07 | 1.07 | 1 | 47.5 | 9.87 | 0.161 | 0.74 | 1.21 | 0.121 | 0.571 | 4.006 | 0.21
61 | C488_61 | 436094.76 | 7878787.29 | 682.215 | 1.07 | 2.14 | 1.07 | 1 | 49.53 | 7.77 | 0.15 | 0.47 | 1.16 | 0.111 | 0.609 | 4.529 | 0.18
62 | C488_62 | 436094.76 | 7878787.29 | 681.145 | 2.14 | 3.21 | 1.07 | 1 | 47.96 | 10.29 | 0.105 | 0.67 | 1.21 | 0.125 | 0.536 | 3.798 | 0.17
63 | C489_63 | 435757.72 | 7879252.88 | 602.67 | 0 | 1 | 1 | 2 | 46.51 | 7.71 | 0.052 | 5.84 | 1.08 | 1.044 | 1.709 | 2.733 | 1.16
64 | C489_64 | 435757.72 | 7879252.88 | 601.67 | 1 | 2 | 1 | 2 | 41.74 | 7.89 | 0.046 | 7.1 | 1.26 | 2.9 | 1.885 | 2.324 | 3.32
65 | C489_65 | 435757.72 | 7879252.88 | 600.67 | 2 | 3 | 1 | 2 | 43.28 | 8.36 | 0.058 | 9.23 | 1.51 | 2.615 | 0.505 | 1.55 | 2.567
66 | C490_66 | 435696 | 7879207.13 | 611.64 | 0 | 1.2 | 1.2 | 2 | 44.89 | 10.13 | 0.058 | 7.55 | 1.29 | 0.781 | 1.24 | 2.167 | 0.735
67 | C490_67 | 435696 | 7879207.13 | 610.44 | 1.2 | 2.4 | 1.2 | 2 | 42.18 | 8.39 | 0.046 | 8.02 | 1.36 | 2.534 | 1.59 | 2.323 | 2.531
68 | C490_68 | 435696 | 7879207.13 | 609.24 | 2.4 | 3.6 | 1.2 | 2 | 40.56 | 9.24 | 0.049 | 10.56 | 1.58 | 2.936 | 1.63 | 1.558 | 2.774
69 | C491_69 | 436054.31 | 7878804.96 | 677.375 | 0 | 1.17 | 1.17 | 2 | 48.59 | 10.1 | 0.086 | 6.42 | 1.67 | 0.22 | 0.4 | 1.202 | 0.237
70 | C491_70 | 436054.31 | 7878804.96 | 676.205 | 1.17 | 2.34 | 1.17 | 1 | 51.36 | 7.37 | 0.081 | 1.66 | 0.96 | 0.096 | 0.493 | 3.183 | 0.102
71 | C491_71 | 436054.31 | 7878804.96 | 675.035 | 2.34 | 3.51 | 1.17 | 1 | 46.88 | 11.39 | 0.94 | 1.92 | 1.15 | 0.142 | 0.459 | 3.121 | 0.127
72 | C492_72 | 435957.64 | 7878729.25 | 672.94 | 0 | 1.12 | 1.12 | 2 | 42.48 | 10.36 | 0.054 | 9.92 | 1.31 | 1.199 | 1.526 | 2.451 | 0.268
73 | C492_73 | 435957.64 | 7878729.25 | 671.82 | 1.12 | 2.24 | 1.12 | 2 | 47.21 | 6.74 | 0.048 | 6.41 | 1.08 | 0.51 | 1.185 | 4.09 | 0.215
74 | C492_74 | 435957.64 | 7878729.25 | 670.7 | 2.24 | 3.36 | 1.12 | 2 | 44.96 | 8.81 | 0.061 | 7.52 | 1.36 | 1.126 | 1.054 | 3.498 | 0.262
75 | C493_75 | 436037.05 | 7878779.81 | 675.275 | 0 | 1.07 | 1.07 | 2 | 44.1 | 10.56 | 0.05 | 6.22 | 1.28 | 0.618 | 0.85 | 3.403 | 0.203
76 | C493_76 | 436037.05 | 7878779.81 | 674.205 | 1.07 | 2.14 | 1.07 | 2 | 48.96 | 7.36 | 0.059 | 3.83 | 1.12 | 0.247 | 0.728 | 3.948 | 0.152
77 | C493_77 | 436037.05 | 7878779.81 | 673.135 | 2.14 | 3.21 | 1.07 | 2 | 46.63 | 9.1 | 0.051 | 4.76 | 1.36 | 0.333 | 0.743 | 3.759 | 0.179
78 | C494_78 | 435980.51 | 7878740.94 | 673.9 | 0 | 1.28 | 1.28 | 2 | 43.84 | 8.12 | 0.049 | 7.63 | 1.14 | 1.268 | 1.342 | 3.557 | 0.73
79 | C494_79 | 435980.51 | 7878740.94 | 672.62 | 1.28 | 2.56 | 1.28 | 2 | 45.11 | 8.04 | 0.058 | 8.26 | 1.31 | 1.341 | 1.096 | 3.134 | 0.601
80 | C494_80 | 435980.51 | 7878740.94 | 671.34 | 2.56 | 3.84 | 1.28 | 2 | 40.04 | 9.74 | 0.055 | 12.62 | 1.81 | 3.851 | 1.308 | 1.151 | 1.836
81 | C495_81 | 435940.06 | 7878734.07 | 667.67 | 0 | 1.06 | 1.06 | 2 | 44.32 | 8.89 | 0.039 | 7.44 | 1.04 | 0.815 | 1.33 | 3.66 | 0.222
82 | C495_82 | 435940.06 | 7878734.07 | 666.61 | 1.06 | 2.12 | 1.06 | 2 | 45.78 | 7.92 | 0.044 | 7.31 | 1.24 | 0.533 | 1.229 | 3.851 | 0.231
83 | C495_83 | 435940.06 | 7878734.07 | 665.55 | 2.12 | 3.18 | 1.06 | 2 | 45.24 | 8.67 | 0.054 | 10.83 | 1.5 | 1.134 | 1.333 | 2.305 | 0.298
84 | C496_84 | 435885.6 | 7878772.77 | 655.71 | 0 | 1.4 | 1.4 | 2 | 46.63 | 9.09 | 0.07 | 2.36 | 1.15 | 0.411 | 0.566 | 3.889 | 0.353
85 | C496_85 | 435885.6 | 7878772.77 | 654.31 | 1.4 | 2.8 | 1.4 | 2 | 45.83 | 9.01 | 0.051 | 5.4 | 1.32 | 0.498 | 0.693 | 3.816 | 0.248
86 | C496_86 | 435885.6 | 7878772.77 | 652.91 | 2.8 | 4.2 | 1.4 | 2 | 40.46 | 10.98 | 0.061 | 14.96 | 2.25 | 1.328 | 1.886 | 1.483 | 0.425
87 | C497_87 | 436092.91 | 7878822.64 | 677.32 | 0 | 1 | 1 | 1 | 48.58 | 10.16 | 0.128 | 1.24 | 1.22 | 0.068 | 0.492 | 3.383 | 0.091
88 | C497_88 | 436092.91 | 7878822.64 | 676.32 | 1 | 2 | 1 | 1 | 50.04 | 7.93 | 0.131 | 0.96 | 1.12 | 0.079 | 0.574 | 4.431 | 0.072
89 | C497_89 | 436092.91 | 7878822.64 | 675.32 | 2 | 3 | 1 | 1 | 44.7 | 12.43 | 0.129 | 1.28 | 1.32 | 0.164 | 0.482 | 3.531 | 0.101
90 | C498_90 | 435577.69 | 7879181.52 | 636.81 | 0 | 0.98 | 0.98 | 1 | 47.94 | 8.61 | 0.114 | 0.78 | 1.24 | 0.191 | 0.613 | 4.242 | 0.356
91 | C498_91 | 435577.69 | 7879181.52 | 635.83 | 0.98 | 1.96 | 0.98 | 1 | 47.2 | 9.56 | 0.109 | 0.95 | 1.23 | 0.172 | 0.684 | 4.392 | 0.313
92 | C498_92 | 435577.69 | 7879181.52 | 634.85 | 1.96 | 2.94 | 0.98 | 1 | 47.18 | 10.74 | 0.098 | 1.56 | 1.51 | 0.245 | 0.801 | 2.518 | 0.595
93 | C499_93 | 435581.88 | 7879223.8 | 637.275 | 0 | 1.15 | 1.15 | 1 | 47.1 | 9.49 | 0.092 | 0.43 | 0.89 | 0.188 | 0.48 | 4.343 | 0.265
94 | C499_94 | 435581.88 | 7879223.8 | 636.125 | 1.15 | 2.3 | 1.15 | 1 | 47.07 | 9.49 | 0.153 | 0.7 | 1.26 | 0.165 | 0.728 | 4.261 | 0.239
95 | C499_95 | 435581.88 | 7879223.8 | 634.975 | 2.3 | 3.45 | 1.15 | 1 | 45.66 | 10.43 | 0.143 | 0.71 | 1.37 | 0.199 | 0.386 | 4.346 | 0.341
96 | C500_96 | 435557.27 | 7879270.97 | 643.045 | 0 | 1.03 | 1.03 | 1 | 47.41 | 9.98 | 0.108 | 1.73 | 1.26 | 0.195 | 0.404 | 3.414 | 0.538
97 | C500_97 | 435557.27 | 7879270.97 | 642.015 | 1.03 | 2.06 | 1.03 | 1 | 45.63 | 11.69 | 0.132 | 2.1 | 1.58 | 0.163 | 0.383 | 2.847 | 0.612
98 | C500_98 | 435557.27 | 7879270.97 | 640.985 | 2.06 | 3.09 | 1.03 | 2 | 42.39 | 12.81 | 0.126 | 9.42 | 2.49 | 0.283 | 0.15 | 0.785 | 1.075
99 | C501_99 | 435606.85 | 7879286.09 | 632.455 | 0 | 1.03 | 1.03 | 2 | 47.57 | 10.06 | 0.119 | 4.36 | 1.31 | 0.226 | 0.482 | 1.748 | 0.558
100 | C501_100 | 435606.85 | 7879286.09 | 631.425 | 1.03 | 2.06 | 1.03 | 2 | 46.92 | 10.82 | 0.119 | 6.02 | 1.64 | 0.264 | 0.455 | 1.617 | 0.532
101 | C501_101 | 435606.85 | 7879286.09 | 630.395 | 2.06 | 3.09 | 1.03 | 2 | 44.01 | 11.54 | 0.1 | 10.42 | 1.98 | 0.279 | 0.228 | 1.155 | 0.829
102 | C502_102 | 436156.26 | 7878766.28 | 693.915 | 0 | 1.27 | 1.27 | 1 | 48.62 | 8.77 | 0.264 | 0.58 | 1.49 | 0.103 | 0.575 | 4.04 | 0.173
103 | C502_103 | 436156.26 | 7878766.28 | 692.645 | 1.27 | 2.54 | 1.27 | 1 | 42.95 | 14.05 | 0.168 | 2.76 | 2.18 | 0.089 | 0.452 | 2.54 | 0.157
104 | C502_104 | 436156.26 | 7878766.28 | 691.375 | 2.54 | 3.81 | 1.27 | 1 | 37.78 | 19.14 | 0.257 | 0.57 | 1.43 | 0.086 | 0.472 | 3.36 | 0.178
105 | C503_105 | 436139.06 | 7878817.57 | 685.4 | 0 | 1.4 | 1.4 | 1 | 48.51 | 8.59 | 0.181 | 0.26 | 1.01 | 0.125 | 0.607 | 4.6 | 0.186
106 | C503_106 | 436139.06 | 7878817.57 | 684 | 1.4 | 2.8 | 1.4 | 1 | 47.38 | 9.84 | 0.149 | 0.72 | 1.27 | 0.107 | 0.599 | 4.25 | 0.2
107 | C503_107 | 436139.06 | 7878817.57 | 682.6 | 2.8 | 4.2 | 1.4 | 1 | 42.01 | 14.94 | 0.196 | 1.55 | 2.12 | 0.106 | 0.507 | 2.88 | 0.267
108 | C504_108 | 436160.95 | 7878798.09 | 689.85 | 0 | 1.2 | 1.2 | 1 | 46.5 | 10.57 | 0.2 | 0.63 | 1.21 | 0.12 | 0.699 | 4.11 | 0.228
109 | C504_109 | 436160.95 | 7878798.09 | 688.65 | 1.2 | 2.4 | 1.2 | 1 | 48.82 | 8.43 | 0.189 | 0.51 | 1.15 | 0.135 | 0.732 | 4.27 | 0.244
110 | C504_110 | 436160.95 | 7878798.09 | 687.45 | 2.4 | 3.6 | 1.2 | 1 | 46.87 | 10.81 | 0.173 | 0.78 | 1.47 | 0.096 | 0.633 | 3.45 | 0.198
111 | C505_111 | 436190.38 | 7878797.26 | 693.04 | 0 | 1.08 | 1.08 | 1 | 48.97 | 7.47 | 0.218 | 1.18 | 1.08 | 0.295 | 0.132 | 3.84 | 0.325
112 | C505_112 | 436190.38 | 7878797.26 | 691.96 | 1.08 | 2.16 | 1.08 | 1 | 47.45 | 8.51 | 0.216 | 0.9 | 1.17 | 0.254 | 0.131 | 4.28 | 0.348
113 | C505_113 | 436190.38 | 7878797.26 | 690.88 | 2.16 | 3.24 | 1.08 | 1 | 44.72 | 11.59 | 0.266 | 1.11 | 1.95 | 0.17 | 0.208 | 3.5 | 0.318
114 | C506_114 | 436169.05 | 7878815.35 | 688.45 | 0 | 1.18 | 1.18 | 1 | 47 | 10.36 | 0.215 | 0.96 | 1.22 | 0.158 | 0.443 | 4.06 | 0.224
115 | C506_115 | 436169.05 | 7878815.35 | 687.27 | 1.18 | 2.36 | 1.18 | 1 | 48.51 | 8.34 | 0.253 | 0.56 | 1.28 | 0.15 | 0.538 | 4.49 | 0.228
116 | C506_116 | 436169.05 | 7878815.35 | 686.09 | 2.36 | 3.54 | 1.18 | 1 | 46.7 | 10.69 | 0.278 | 0.61 | 1.54 | 0.118 | 0.421 | 3.94 | 0.248
117 | C507_117 | 436210.12 | 7878798.54 | 694.275 | 0 | 0.95 | 0.95 | 1 | 47.46 | 10.37 | 0.163 | 0.57 | 1.34 | 0.209 | 0.233 | 4 | 0.202
118 | C507_118 | 436210.12 | 7878798.54 | 693.325 | 0.95 | 1.9 | 0.95 | 1 | 47.62 | 9.77 | 0.225 | 0.49 | 1.32 | 0.19 | 0.283 | 3.31 | 0.524
119 | C507_119 | 436210.12 | 7878798.54 | 692.375 | 1.9 | 2.85 | 0.95 | 1 | 46.23 | 10.47 | 0.318 | 0.68 | 1.73 | 0.194 | 0.274 | 3.25 | 0.412
120 | C508_120 | 435727.95 | 7879351.62 | 606.48 | 0 | 1.02 | 1.02 | 1 | 50.09 | 8.81 | 0.13 | 0.84 | 1.06 | 0.19 | 0.864 | 3.434 | 0.265
121 | C508_121 | 435727.95 | 7879351.62 | 605.46 | 1.02 | 2.04 | 1.02 | 1 | 48.97 | 9.53 | 0.115 | 0.52 | 1.18 | 0.156 | 1.18 | 3.353 | 0.201
122 | C508_122 | 435727.95 | 7879351.62 | 604.44 | 2.04 | 3.06 | 1.02 | 1 | 47.54 | 10.81 | 0.156 | 0.47 | 1.52 | 0.198 | 0.802 | 3.423 | 0.328
123 | C509_123 | 435826.27 | 7879019.91 | 605.405 | 0 | 1.43 | 1.43 | 2 | 40.39 | 9.96 | 0.05 | 14.22 | 1.06 | 0.764 | 1.533 | 2.382 | 0.562
124 | C509_124 | 435826.27 | 7879019.91 | 603.975 | 1.43 | 2.86 | 1.43 | 2 | 44.2 | 7.98 | 0.037 | 7.09 | 1.27 | 2.051 | 1.687 | 2.798 | 1.97
125 | C509_125 | 435826.27 | 7879019.91 | 602.545 | 2.86 | 4.29 | 1.43 | 2 | 42.93 | 8.47 | 0.039 | 7.35 | 1.32 | 2.143 | 1.648 | 2.897 | 2.118
126 | C510_126 | 436230.19 | 7878798.93 | 696.04 | 0 | 0.94 | 0.94 | 1 | 49.29 | 8.48 | 0.198 | 0.52 | 1.31 | 0.253 | 0.299 | 4.396 | 0.226
127 | C510_127 | 436230.19 | 7878798.93 | 695.1 | 0.94 | 1.88 | 0.94 | 1 | 47.7 | 10.66 | 0.259 | 0.61 | 1.54 | 0.173 | 0.382 | 3.504 | 0.34
128 | C510_128 | 436230.19 | 7878798.93 | 694.16 | 1.88 | 2.82 | 0.94 | 1 | 51.83 | 7.9 | 0.189 | 0.5 | 1.21 | 0.172 | 0.435 | 4.35 | 0.226
129 | C511_129 | 436240.31 | 7878802.65 | 695.705 | 0 | 0.95 | 0.95 | 1 | 47.3 | 11.05 | 0.226 | 0.9 | 1.57 | 0.183 | 0.127 | 3.82 | 0.287
130 | C511_130 | 436240.31 | 7878802.65 | 694.755 | 0.95 | 1.9 | 0.95 | 1 | 49.24 | 8.49 | 0.22 | 0.64 | 1.32 | 0.176 | 0.2 | 4.35 | 0.342
131 | C511_131 | 436240.31 | 7878802.65 | 693.805 | 1.9 | 2.85 | 0.95 | 1 | 48.1 | 10.69 | 0.28 | 0.4 | 1.51 | 0.144 | 0.294 | 3.63 | 0.409
132 | C512_132 | 435860.13 | 7879025.06 | 606.99 | 0 | 1.5 | 1.5 | 2 | 48.64 | 8.61 | 0.072 | 5.61 | 1.18 | 0.121 | 0.678 | 3.1 | 0.173
133 | C512_133 | 435860.13 | 7879025.06 | 605.49 | 1.5 | 3 | 1.5 | 1 | 48.94 | 9.41 | 0.078 | 1.48 | 1.15 | 0.156 | 0.68 | 3.14 | 0.213
134 | C512_134 | 435860.13 | 7879025.06 | 603.99 | 3 | 4.5 | 1.5 | 1 | 47.74 | 10 | 0.148 | 0.9 | 1.29 | 0.179 | 0.458 | 3.51 | 0.315
135 | C513_135 | 435707.52 | 7879377.29 | 610.125 | 0 | 1.07 | 1.07 | 1 | 49.05 | 8.88 | 0.108 | 0.97 | 1.07 | 0.129 | 0.622 | 3.614 | 0.447
136 | C513_136 | 435707.52 | 7879377.29 | 609.055 | 1.07 | 2.14 | 1.07 | 1 | 48.3 | 10.18 | 0.112 | 1.91 | 1.45 | 0.187 | 0.606 | 3.272 | 0.571
137 | C513_137 | 435707.52 | 7879377.29 | 607.985 | 2.14 | 3.21 | 1.07 | 2 | 42.85 | 11.26 | 0.112 | 9.91 | 1.9 | 0.392 | 0.246 | 2.157 | 0.805
138 | C514_138 | 435724 | 7879402.01 | 606.955 | 0 | 1.03 | 1.03 | 1 | 50.42 | 8.29 | 0.105 | 2.03 | 1.06 | 0.127 | 0.437 | 3.742 | 0.5
139 | C514_139 | 435724 | 7879402.01 | 605.925 | 1.03 | 2.06 | 1.03 | 1 | 48.15 | 10.05 | 0.088 | 1.35 | 1.33 | 0.232 | 0.567 | 2.933 | 0.675
140 | C514_140 | 435724 | 7879402.01 | 604.895 | 2.06 | 3.09 | 1.03 | 2 | 43.9 | 10.95 | 0.093 | 7.56 | 1.89 | 0.421 | 0.354 | 2.333 | 0.875
141 | C515_141 | 436198.68 | 7878770.58 | 696.93 | 0 | 1 | 1 | 1 | 49.1 | 8.09 | 0.409 | 0.57 | 1.21 | 0.095 | 0.306 | 4.239 | 0.297
142 | C515_142 | 436198.68 | 7878770.58 | 695.93 | 1 | 2 | 1 | 1 | 49.54 | 8.46 | 0.313 | 0.6 | 1.25 | 0.084 | 0.399 | 4.258 | 0.242
143 | C515_143 | 436198.68 | 7878770.58 | 694.93 | 2 | 3 | 1 | 1 | 47.89 | 10.34 | 0.415 | 0.46 | 1.66 | 0.1 | 0.219 | 4.101 | 0.273
144 | C516_144 | 435719.39 | 7879442.45 | 607.32 | 0 | 0.9 | 0.9 | 2 | 49.09 | 9.14 | 0.067 | 2.97 | 1.29 | 0.149 | 0.896 | 2.915 | 0.303
145 | C516_145 | 435719.39 | 7879442.45 | 606.42 | 0.9 | 1.8 | 0.9 | 2 | 45.18 | 10.17 | 0.07 | 8.52 | 1.66 | 0.298 | 0.677 | 2.516 | 0.439
146 | C516_146 | 435719.39 | 7879442.45 | 605.52 | 1.8 | 2.7 | 0.9 | 2 | 39.61 | 11.36 | 0.101 | 17.76 | 2.43 | 0.598 | 0.379 | 0.474 | 1.253
147 | C517_147 | 435876.58 | 7878746.83 | 659.165 | 0 | 1.43 | 1.43 | 2 | 47.65 | 10.01 | 0.065 | 3.49 | 1.16 | 0.368 | 0.764 | 3.413 | 0.243
148 | C517_148 | 435876.58 | 7878746.83 | 657.735 | 1.43 | 2.86 | 1.43 | 2 | 48 | 8.13 | 0.048 | 5.94 | 1.13 | 0.421 | 0.869 | 4.018 | 0.243
149 | C517_149 | 435876.58 | 7878746.83 | 656.305 | 2.86 | 4.29 | 1.43 | 2 | 44.92 | 9.31 | 0.052 | 8.7 | 1.6 | 1.55 | 0.894 | 3.561 | 0.227
150 | C518_150 | 435774.43 | 7879357.87 | 601.145 | 0 | 1.25 | 1.25 | 1 | 49.25 | 9.76 | 0.09 | 1.26 | 1.05 | 0.238 | 0.771 | 3.132 | 0.282
151 | C518_151 | 435774.43 | 7879357.87 | 599.895 | 1.25 | 2.5 | 1.25 | 1 | 49.47 | 9.64 | 0.094 | 0.74 | 1.1 | 0.2 | 0.846 | 3.52 | 0.226
152 | C518_152 | 435774.43 | 7879357.87 | 598.645 | 2.5 | 3.75 | 1.25 | 1 | 47.42 | 10.94 | 0.121 | 0.93 | 1.46 | 0.145 | 0.878 | 2.429 | 0.305
153 | C519_153 | 435859.07 | 7878736.55 | 658.3 | 0 | 1.4 | 1.4 | 1 | 46.13 | 11.33 | 0.112 | 1.48 | 1.08 | 0.302 | 0.147 | 4.04 | 0.224
154 | C519_154 | 435859.07 | 7878736.55 | 656.9 | 1.4 | 2.8 | 1.4 | 1 | 49.72 | 7.79 | 0.096 | 0.91 | 1.01 | 0.32 | 0.16 | 4.828 | 0.216
155 | C519_155 | 435859.07 | 7878736.55 | 655.5 | 2.8 | 4.2 | 1.4 | 1 | 46.58 | 10.27 | 0.108 | 2.08 | 1.35 | 0.354 | 0.148 | 4.053 | 0.309
156 | C520_156 | 435956.47 | 7878779.04 | 664.805 | 0 | 1.25 | 1.25 | 2 | 39.65 | 8.55 | 0.032 | 7.82 | 0.81 | 2.541 | 1.564 | 3.25 | 2.713
157 | C520_157 | 435956.47 | 7878779.04 | 663.555 | 1.25 | 2.5 | 1.25 | 2 | 39.64 | 7.28 | 0.034 | 6.93 | 0.78 | 2.806 | 1.496 | 3.402 | 3.729
158 | C520_158 | 435956.47 | 7878779.04 | 662.305 | 2.5 | 3.75 | 1.25 | 2 | 39.98 | 8.45 | 0.055 | 10.11 | 1.27 | 3.825 | 1.325 | 1.395 | 3.573
159 | C521_159 | 435937.25 | 7878779.5 | 660.425 | 1.25 | 2.5 | 1.25 | 2 | 42.57 | 6.03 | 0.036 | 5.16 | 0.73 | 2.299 | 1.094 | 4.312 | 3.261
160 | C521_160 | 435937.25 | 7878779.5 | 659.175 | 2.5 | 3.75 | 1.25 | 1 | 49.92 | 8.11 | 0.087 | 1.43 | 0.71 | 0.31 | 1.114 | 3.417 | 0.518
161 | C522_161 | 435782.65 | 7879420.4 | 596.17 | 0 | 1 | 1 | 2 | 48.32 | 8.98 | 0.044 | 7.17 | 1.13 | 3.394 | 0.904 | 2.349 | 3.223
162 | C522_162 | 435782.65 | 7879420.4 | 595.17 | 1 | 2 | 1 | 2 | 45.13 | 9.48 | 0.103 | 2.66 | 1.14 | 0.278 | 1.186 | 3.108 | 0.449
163 | C522_163 | 435782.65 | 7879420.4 | 594.17 | 2 | 3 | 1 | 2 | 39.85 | 10.51 | 0.092 | 5.29 | 1.36 | 0.382 | 0.791 | 2.618 | 0.544
164 | C523_164 | 435790.92 | 7879363.54 | 598.615 | 0 | 0.97 | 0.97 | 1 | 51.05 | 8.66 | 0.077 | 1.46 | 0.79 | 0.347 | 0.731 | 2.822 | 0.429
165 | C523_165 | 435790.92 | 7879363.54 | 597.645 | 0.97 | 1.94 | 0.97 | 2 | 46.89 | 8.38 | 0.042 | 7.56 | 0.86 | 0.351 | 0.793 | 3.005 | 0.294
166 | C523_166 | 435790.92 | 7879363.54 | 596.675 | 1.94 | 2.91 | 0.97 | 2 | 43.22 | 9.38 | 0.051 | 11.77 | 1.23 | 0.57 | 1.671 | 2.213 | 0.529
167 | C524_167 | 435679.8 | 7879346.9 | 615.915 | 0 | 0.95 | 0.95 | 1 | 49.78 | 7.68 | 0.097 | 2.86 | 0.69 | 0.172 | 0.267 | 4.61 | 0.217
168 | C524_168 | 435679.8 | 7879346.9 | 614.965 | 0.95 | 1.9 | 0.95 | 1 | 48.95 | 9.39 | 0.081 | 0.73 | 1.17 | 0.146 | 0.465 | 4.515 | 0.168
169 | C524_169 | 435679.8 | 7879346.9 | 614.015 | 1.9 | 2.85 | 0.95 | 1 | 47.52 | 10.31 | 0.084 | 0.65 | 1.53 | 0.227 | 0.232 | 4.861 | 0.295
170 | C525_170 | 435672.96 | 7879409.39 | 617.225 | 0 | 0.97 | 0.97 | 1 | 49.63 | 7.93 | 0.237 | 0.98 | 1.12 | 0.225 | 0.183 | 4.434 | 0.48
171 | C525_171 | 435672.96 | 7879409.39 | 616.255 | 0.97 | 1.94 | 0.97 | 1 | 48.43 | 8.64 | 0.314 | 0.61 | 1.3 | 0.241 | 0.219 | 4.606 | 0.539
172 | C525_172 | 435672.96 | 7879409.39 | 615.285 | 1.94 | 2.91 | 0.97 | 1 | 41.28 | 14.24 | 0.822 | 1.23 | 1.97 | 0.258 | 0.118 | 3.849 | 1.585
173 | C526_173 | 435807.6 | 7879314.52 | 594.905 | 0 | 1.33 | 1.33 | 2 | 48.06 | 8.3 | 0.061 | 6.11 | 0.9 | 0.837 | 1.669 | 2.181 | 0.922
174 | C526_174 | 435807.6 | 7879314.52 | 593.575 | 1.33 | 2.66 | 1.33 | 2 | 41.05 | 8.72 | 0.03 | 6.86 | 1.18 | 2.803 | 2.144 | 2.127 | 3.329
175 | C526_175 | 435807.6 | 7879314.52 | 592.245 | 2.66 | 3.99 | 1.33 | 2 | 38.15 | 9.77 | 0.051 | 11.83 | 1.69 | 2.621 | 2.605 | 1.612 | 2.845
176 | C527_176 | 436212.19 | 7878834.76 | 690.275 | 0 | 1.01 | 1.01 | 1 | 48.09 | 8.92 | 0.267 | 0.28 | 1.12 | 0.119 | 0.512 | 4.456 | 0.203
177 | C527_177 | 436212.19 | 7878834.76 | 689.265 | 1.01 | 2.02 | 1.01 | 1 | 48.99 | 8.4 | 0.305 | 0.32 | 1.14 | 0.116 | 0.489 | 4.576 | 0.228
178 | C527_178 | 436212.19 | 7878834.76 | 688.255 | 2.02 | 3.03 | 1.01 | 1 | 46.8 | 10.64 | 0.319 | 0.46 | 1.44 | 0.115 | 0.416 | 4.288 | 0.233
179 | C528_179 | 436255.61 | 7878823.54 | 694.28 | 0 | 1.08 | 1.08 | 1 | 47.54 | 9.22 | 0.255 | 0.54 | 1.07 | 0.173 | 0.434 | 4.426 | 0.198
180 | C528_180 | 436255.61 | 7878823.54 | 693.2 | 1.08 | 2.16 | 1.08 | 1 | 48.55 | 8.42 | 0.272 | 0.52 | 1.21 | 0.112 | 0.559 | 4.579 | 0.18
181 | C528_181 | 436255.61 | 7878823.54 | 692.12 | 2.16 | 3.24 | 1.08 | 1 | 46.2 | 11.14 | 0.342 | 0.45 | 1.68 | 0.139 | 0.395 | 4.05 | 0.26
182 | C529_182 | 436091.7 | 7878852.42 | 672.79 | 0 | 1.4 | 1.4 | 1 | 48.98 | 10.27 | 0.244 | 0.83 | 1.16 | 0.085 | 0.414 | 3.347 | 0.142
183 | C529_183 | 436091.7 | 7878852.42 | 671.39 | 1.4 | 2.8 | 1.4 | 1 | 49.11 | 8.84 | 0.237 | 0.73 | 1.33 | 0.109 | 0.492 | 4.252 | 0.132
184 | C529_184 | 436091.7 | 7878852.42 | 669.99 | 2.8 | 4.2 | 1.4 | 1 | 48.38 | 11.42 | 0.168 | 1.52 | 1.78 | 0.099 | 0.388 | 2.415 | 0.103
185 | C530_185 | 436270.51 | 7878824.7 | 694.575 | 0 | 1.05 | 1.05 | 2 | 41.19 | 11.99 | 0.211 | 9.55 | 1.2 | 0.09 | 0.645 | 3.391 | 0.166
186 | C530_186 | 436270.51 | 7878824.7 | 693.525 | 1.05 | 2.1 | 1.05 | 1 | 48.58 | 8.1 | 0.182 | 3 | 1.13 | 0.139 | 0.689 | 4.294 | 0.133
187 | C530_187 | 436270.51 | 7878824.7 | 692.475 | 2.1 | 3.15 | 1.05 | 2 | 45.26 | 11 | 0.154 | 7.47 | 1.78 | 0.143 | 0.526 | 2.745 | 0.179
188 | C531_188 | 435831.83 | 7879323.6 | 591.845 | 0 | 1.15 | 1.15 | 2 | 45.13 | 8.85 | 0.083 | 5.73 | 1.02 | 1.478 | 1.893 | 2.392 | 1.753
189 | C531_189 | 435831.83 | 7879323.6 | 590.695 | 1.15 | 2.3 | 1.15 | 2 | 40.02 | 8.98 | 0.037 | 8.77 | 1.29 | 2.981 | 2.387 | 1.961 | 3.3
190 | C531_190 | 435831.83 | 7879323.6 | 589.545 | 2.3 | 3.45 | 1.15 | 2 | 46.25 | 8.49 | 0.111 | 7.69 | 1.02 | 0.614 | 2.075 | 2.171 | 0.69
191 | C532_191 | 436288.79 | 7878825 | 695.07 | 0 | 1 | 1 | 1 | 44.78 | 13.17 | 0.117 | 2.88 | 1.27 | 0.174 | 0.54 | 3.387 | 0.192
192 | C532_192 | 436288.79 | 7878825 | 694.07 | 1 | 2 | 1 | 1 | 49.94 | 8.55 | 0.103 | 1.52 | 1.14 | 0.132 | 0.616 | 4.003 | 0.175
193 | C532_193 | 436288.79 | 7878825 | 693.07 | 2 | 3 | 1 | 2 | 45.86 | 12.37 | 0.144 | 5.87 | 1.76 | 0.368 | 0.393 | 1.768 | 0.317
194 | C533_194 | 436215.12 | 7878860.1 | 686.92 | 0 | 1.34 | 1.34 | 1 | 48.48 | 8.85 | 0.329 | 0.29 | 1.08 | 0.142 | 0.64 | 4.389 | 0.238
195 | C533_195 | 436215.12 | 7878860.1 | 685.58 | 1.34 | 2.68 | 1.34 | 1 | 48.12 | 9.28 | 0.314 | 0.36 | 1.29 | 0.138 | 0.699 | 4.523 | 0.196
196 | C533_196 | 436215.12 | 7878860.1 | 684.24 | 2.68 | 4.02 | 1.34 | 1 | 44.41 | 13.36 | 0.422 | 0.88 | 2.15 | 0.128 | 0.423 | 3.758 | 0.18
197 | C534_197 | 436092.43 | 7878873.91 | 670.085 | 0 | 1.57 | 1.57 | 1 | 48.34 | 9.41 | 0.225 | 0.26 | 1.07 | 0.216 | 0.453 | 4.537 | 0.209
198 | C534_198 | 436092.43 | 7878873.91 | 668.515 | 1.57 | 3.14 | 1.57 | 1 | 48.47 | 10.56 | 0.232 | 0.23 | 1.37 | 0.218 | 0.535 | 3.33 | 0.343
199 | C534_199 | 436092.43 | 7878873.91 | 666.945 | 3.14 | 4.71 | 1.57 | 1 | 43.46 | 15 | 0.127 | 1.94 | 1.94 | 0.231 | 0.43 | 2.792 | 0.206
200 | C535_200 | 435856.53 | 7879336.9 | 587.81 | 0 | 1.22 | 1.22 | 1 | 49.96 | 8.15 | 0.095 | 2.22 | 0.86 | 0.238 | 1.083 | 3.533 | 0.326
201 | C535_201 | 435856.53 | 7879336.9 | 586.59 | 1.22 | 2.44 | 1.22 | 2 | 47.91 | 9.29 | 0.052 | 7.64 | 1.09 | 0.333 | 1.089 | 2.927 | 0.338
202 | C535_202 | 435856.53 | 7879336.9 | 585.37 | 2.44 | 3.66 | 1.22 | 2 | 45.42 | 10.51 | 0.083 | 7.29 | 1.35 | 0.534 | 0.904 | 2.348 | 0.477
203 | C536_203 | 435892.45 | 7879034.78 | 611.12 | 0 | 1.52 | 1.52 | 1 | 51.24 | 7.42 | 0.094 | 0.54 | 0.73 | 0.169 | 0.969 | 4.316 | 0.156
204 | C536_204 | 435892.45 | 7879034.78 | 609.6 | 1.52 | 3.04 | 1.52 | 1 | 49.5 | 9.16 | 0.113 | 0.84 | 1.03 | 0.156 | 0.795 | 4.256 | 0.182
205 | C536_205 | 435892.45 | 7879034.78 | 608.08 | 3.04 | 4.56 | 1.52 | 1 | 46.63 | 10.91 | 0.13 | 4.51 | 1.36 | 0.155 | 0.586 | 3.197 | 0.211
206 | C537_206 | 435880.89 | 7879032 | 608.19 | 0 | 1.2 | 1.2 | 1 | 44.89 | 14.06 | 0.188 | 0.9 | 1.24 | 0.198 | 0.691 | 3.537 | 0.245
207 | C537_207 | 435880.89 | 7879032 | 606.99 | 1.2 | 2.4 | 1.2 | 1 | 50.11 | 8.8 | 0.115 | 0.91 | 0.95 | 0.19 | 0.899 | 4.085 | 0.19
208 | C537_208 | 435880.89 | 7879032 | 605.79 | 2.4 | 3.6 | 1.2 | 1 | 48.98 | 9.12 | 0.106 | 1.54 | 1.11 | 0.188 | 0.89 | 4.045 | 0.185
209 | C538_209 | 436308.57 | 7878826.68 | 695.325 | 0 | 1.05 | 1.05 | 2 | 45.49 | 8.3 | 0.069 | 8.53 | 1.11 | 0.684 | 1.075 | 3.48 | 0.517
210 | C538_210 | 436308.57 | 7878826.68 | 694.275 | 1.05 | 2.1 | 1.05 | 2 | 45.12 | 9.49 | 0.065 | 8.05 | 1.34 | 0.712 | 1.164 | 3.097 | 0.362
211 | C538_211 | 436308.57 | 7878826.68 | 693.225 | 2.1 | 3.15 | 1.05 | 2 | 33.5 | 15.84 | 0.071 | 14.97 | 2.6 | 0.49 | 2.096 | 2.014 | 0.32
212 | C539_212 | 435877.61 | 7879345.95 | 583.65 | 0 | 1.1 | 1.1 | 2 | 48.56 | 8.08 | 0.036 | 4.53 | 0.92 | 0.399 | 1.534 | 2.758 | 0.284
213 | C539_213 | 435877.61 | 7879345.95 | 582.55 | 1.1 | 2.2 | 1.1 | 2 | 45.39 | 8.9 | 0.056 | 7.32 | 1.16 | 0.866 | 1.869 | 2.257 | 0.581
214 | C539_214 | 435877.61 | 7879345.95 | 581.45 | 2.2 | 3.3 | 1.1 | 2 | 41.83 | 9.46 | 0.055 | 8.13 | 1.32 | 1.638 | 2.048 | 2.26 | 1.615
215 | C540_215 | 436090.24 | 7878896.74 | 667.085 | 0 | 1.13 | 1.13 | 1 | 45.4 | 11.66 | 0.142 | 1.2 | 1.23 | 0.628 | 0.226 | 2.523 | 0.18
216 | C540_216 | 436090.24 | 7878896.74 | 665.955 | 1.13 | 2.26 | 1.13 | 1 | 50.99 | 6.22 | 0.109 | 0.69 | 0.87 | 0.28 | 0.338 | 4.375 | 0.13
217 | C540_217 | 436090.24 | 7878896.74 | 664.825 | 2.26 | 3.39 | 1.13 | 1 | 48.56 | 8.99 | 0.098 | 0.45 | 1.06 | 0.286 | 0.382 | 4.375 | 0.15
218 | C541_218 | 435698 | 7879128.85 | 613.36 | 0 | 1.2 | 1.2 | 1 | 50.27 | 8.23 | 0.075 | 1.18 | 0.97 | 0.194 | 0.713 | 4.554 | 0.206
219 | C541_219 | 435698 | 7879128.85 | 612.16 | 1.2 | 2.4 | 1.2 | 1 | 49.52 | 9.33 | 0.081 | 1.12 | 1.06 | 0.169 | 0.688 | 4.6 | 0.173
220 | C541_220 | 435698 | 7879128.85 | 610.96 | 2.4 | 3.6 | 1.2 | 2 | 47.43 | 10.27 | 0.093 | 4.86 | 1.39 | 0.28 | 0.484 | 3.409 | 0.323
221 | C542_221 | 435700.9 | 7879184.24 | 610.685 | 0 | 0.93 | 0.93 | 2 | 48.55 | 7.94 | 0.052 | 7.58 | 1.08 | 0.353 | 1.176 | 2.355 | 0.369
222 | C542_222 | 435700.9 | 7879184.24 | 609.755 | 0.93 | 1.86 | 0.93 | 2 | 46.84 | 8.15 | 0.053 | 9.02 | 1.17 | 0.5 | 1.615 | 2.342 | 0.373
223 | C542_223 | 435700.9 | 7879184.24 | 608.825 | 1.86 | 2.79 | 0.93 | 2 | 45.79 | 9.12 | 0.067 | 7.48 | 1.17 | 0.552 | 1.535 | 3.017 | 0.409
224 | C543_224 | 436209.17 | 7878892.7 | 683.465 | 0 | 1.41 | 1.41 | 1 | 48.84 | 9.35 | 0.177 | 0.35 | 1.23 | 0.193 | 0.668 | 4.252 | 0.194
225 | C543_225 | 436209.17 | 7878892.7 | 682.055 | 1.41 | 2.82 | 1.41 | 1 | 48.77 | 9.28 | 0.126 | 0.27 | 1.17 | 0.193 | 0.654 | 4.497 | 0.174
226 | C543_226 | 436209.17 | 7878892.7 | 680.645 | 2.82 | 4.23 | 1.41 | 1 | 43.12 | 14.89 | 0.191 | 0.79 | 2.09 | 0.238 | 0.525 | 3.687 | 0.235
227 | C544_227 | 436093.94 | 7878918.07 | 664.63 | 0 | 1.22 | 1.22 | 1 | 44.39 | 12.89 | 0.136 | 0.63 | 1.29 | 0.439 | 0.334 | 3.241 | 0.154
228 | C544_228 | 436093.94 | 7878918.07 | 663.41 | 1.22 | 2.44 | 1.22 | 1 | 49.52 | 7.53 | 0.117 | 0.46 | 1 | 0.248 | 0.44 | 4.572 | 0.127
229 | C544_229 | 436093.94 | 7878918.07 | 662.19 | 2.44 | 3.66 | 1.22 | 1 | 48.17 | 8.96 | 0.12 | 0.33 | 1.19 | 0.3 | 0.353 | 4.648 | 0.165
230 | C545_230 | 436346.47 | 7878828.81 | 695.835 | 0 | 0.91 | 0.91 | 1 | 48.18 | 9.01 | 0.087 | 4.23 | 1.02 | 0.252 | 0.762 | 3.458 | 0.226
231 | C545_231 | 436346.47 | 7878828.81 | 694.925 | 0.91 | 1.82 | 0.91 | 2 | 46.77 | 8.89 | 0.047 | 6.83 | 1.26 | 0.315 | 1.048 | 3.484 | 0.178
232 | C545_232 | 436346.47 | 7878828.81 | 694.015 | 1.82 | 2.73 | 0.91 | 2 | 44.39 | 11.22 | 0.07 | 8.79 | 1.84 | 0.4 | 1.297 | 2.201 | 0.204
233 | C546_233 | 435930.41 | 7878668.3 | 680.475 | 0 | 1.01 | 1.01 | 1 | 48.05 | 10.45 | 0.149 | 0.42 | 1.09 | 0.237 | 0.482 | 4.263 | 0.203
234 | C546_234 | 435930.41 | 7878668.3 | 679.465 | 1.01 | 2.02 | 1.01 | 1 | 50.45 | 7.95 | 0.128 | 0.47 | 0.99 | 0.228 | 0.49 | 4.766 | 0.172
235 | C546_235 | 435930.41 | 7878668.3 | 678.455 | 2.02 | 3.03 | 1.01 | 1 | 48.27 | 10.15 | 0.135 | 0.57 | 1.25 | 0.224 | 0.431 | 4.564 | 0.199
236 | C547_236 | 435895.93 | 7878617.67 | 685.755 | 0 | 1.17 | 1.17 | 1 | 47.75 | 10.92 | 0.155 | 1.02 | 1.07 | 0.308 | 0.513 | 4.027 | 0.198
237 | C547_237 | 435895.93 | 7878617.67 | 684.585 | 1.17 | 2.34 | 1.17 | 1 | 50.46 | 8.62 | 0.147 | 0.92 | 1.01 | 0.289 | 0.655 | 2.947 | 0.32
238 | C547_238 | 435895.93 | 7878617.67 | 683.415 | 2.34 | 3.51 | 1.17 | 2 | 45.04 | 11.03 | 0.105 | 8.55 | 1.85 | 0.328 | 0.548 | 1.104 | 0.435
239 | C548_239 | 436015 | 7878817.62 | 675.925 | 0 | 1.07 | 1.07 | 1 | 47.35 | 12.54 | 0.127 | 0.66 | 1.1 | 0.178 | 0.497 | 2.742 | 0.191
240 | C548_240 | 436015 | 7878817.62 | 674.855 | 1.07 | 2.14 | 1.07 | 1 | 50.82 | 8.28 | 0.132 | 0.43 | 0.97 | 0.185 | 0.458 | 3.795 | 0.141
241 | C548_241 | 436015 | 7878817.62 | 673.785 | 2.14 | 3.21 | 1.07 | 1 | 48.96 | 10.65 | 0.116 | 0.51 | 1.13 | 0.162 | 0.6 | 3.058 | 0.2
242 | C549_242 | 436073.81 | 7878847.35 | 670.975 | 0 | 1.37 | 1.37 | 1 | 49.04 | 10.13 | 0.282 | 0.56 | 1.25 | 0.22 | 0.371 | 4.181 | 0.173
243 | C549_243 | 436073.81 | 7878847.35 | 669.605 | 1.37 | 2.74 | 1.37 | 1 | 50.43 | 8.36 | 0.131 | 0.83 | 1.05 | 0.17 | 0.487 | 4.398 | 0.08
244 | C549_244 | 436073.81 | 7878847.35 | 668.235 | 2.74 | 4.11 | 1.37 | 1 | 47.28 | 11.89 | 0.141 | 2.12 | 1.81 | 0.149 | 0.459 | 1.846 | 0.121
245 | C550_245 | 435798.85 | 7879032.39 | 604.75 | 0 | 1.2 | 1.2 | 1 | 48.72 | 9.69 | 0.197 | 0.97 | 1.23 | 0.197 | 0.762 | 4.199 | 0.411
246 | C550_246 | 435798.85 | 7879032.39 | 603.55 | 1.2 | 2.4 | 1.2 | 1 | 48.94 | 9.39 | 0.269 | 0.9 | 1.06 | 0.186 | 0.912 | 4.16 | 0.595
247 | C550_247 | 435798.85 | 7879032.39 | 602.35 | 2.4 | 3.6 | 1.2 | 1 | 49.02 | 8.41 | 0.527 | 1.01 | 1.02 | 0.198 | 0.982 | 4.115 | 1.265
248 | C551_248 | 435797.73 | 7879055.98 | 602.56 | 0 | 1.26 | 1.26 | 2 | 47.88 | 7.99 | 0.045 | 7.46 | 1.03 | 0.245 | 1.049 | 3.1 | 0.265
249 | C551_249 | 435797.73 | 7879055.98 | 601.3 | 1.26 | 2.52 | 1.26 | 2 | 47.35 | 8.6 | 0.051 | 7.5 | 1.15 | 0.337 | 1.076 | 2.921 | 0.285
250 | C551_250 | 435797.73 | 7879055.98 | 600.04 | 2.52 | 3.78 | 1.26 | 2 | 46.59 | 8.79 | 0.049 | 8.49 | 1.24 | 0.476 | 1.051 | 2.744 | 0.472
251 | C552_251 | 436000.28 | 7878812.36 | 673.445 | 0 | 1.03 | 1.03 | 2 | 46.4 | 9.93 | 0.069 | 5.66 | 1.09 | 0.353 | 0.893 | 3.496 | 0.278
252 | C552_252 | 436000.28 | 7878812.36 | 672.415 | 1.03 | 2.06 | 1.03 | 2 | 49.73 | 6.41 | 0.059 | 4.68 | 0.87 | 0.221 | 0.859 | 4.78 | 0.253
253 | C552_253 | 436000.28 | 7878812.36 | 671.385 | 2.06 | 3.09 | 1.03 | 2 | 47.23 | 8.67 | 0.056 | 7.58 | 1.25 | 0.465 | 1.17 | 3.189 | 0.295
254 | C553_254 | 436142.34 | 7878914.57 | 669.19 | 0 | 1.38 | 1.38 | 1 | 47.2 | 10.2 | 0.13 | 0.28 | 1.14 | 0.191 | 0.425 | 4.53 | 0.164
255 | C553_255 | 436142.34 | 7878914.57 | 667.81 | 1.38 | 2.76 | 1.38 | 1 | 50.3 | 7.8 | 0.117 | 0.28 | 1.05 | 0.157 | 0.508 | 4.99 | 0.141
256 | C553_256 | 436142.34 | 7878914.57 | 666.43 | 2.76 | 4.14 | 1.38 | 1 | 46.7 | 11.05 | 0.13 | 0.33 | 1.61 | 0.202 | 0.34 | 4.518 | 0.196
257 | C554_257 | 436048.79 | 7878912.65 | 658.09 | 0 | 1.18 | 1.18 | 1 | 45.97 | 11.65 | 0.15 | 0.5 | 1.21 | 0.277 | 0.336 | 3.96 | 0.178
258 | C554_258 | 436048.79 | 7878912.65 | 656.91 | 1.18 | 2.36 | 1.18 | 1 | 50.63 | 7.11 | 0.12 | 0.16 | 0.98 | 0.182 | 0.467 | 4.977 | 0.13
259 | C554_259 | 436048.79 | 7878912.65 | 655.73 | 2.36 | 3.54 | 1.18 | 1 | 48.4 | 9.67 | 0.12 | 0.23 | 1.23 | 0.23 | 0.34 | 4.69 | 0.16
260 | C555_260 | 436148.72 | 7878897.15 | 674.97 | 0 | 1.2 | 1.2 | 1 | 43.46 | 13.77 | 0.148 | 0.47 | 1.41 | 0.242 | 0.318 | 4.035 | 0.179
261 | C555_261 | 436148.72 | 7878897.15 | 673.77 | 1.2 | 2.4 | 1.2 | 1 | 49.72 | 8.01 | 0.148 | 0.37 | 1.32 | 0.208 | 0.459 | 4.812 | 0.181
262 | C555_262 | 436148.72 | 7878897.15 | 672.57 | 2.4 | 3.6 | 1.2 | 1 | 47.8 | 10.28 | 0.121 | 0.29 | 1.37 | 0.251 | 0.371 | 4.42 | 0.184
263 | C556_263 | 436014.18 | 7878873.15 | 667.965 | 0 | 1.27 | 1.27 | 1 | 46.43 | 13.59 | 0.109 | 1.81 | 1.28 | 0.103 | 0.514 | 3.097 | 0.115
264 | C556_264 | 436014.18 | 7878873.15 | 666.695 | 1.27 | 2.54 | 1.27 | 1 | 51.49 | 7.51 | 0.108 | 1.12 | 0.94 | 0.095 | 0.583 | 4.77 | 0.105
265 | C556_265 | 436014.18 | 7878873.15 | 665.425 | 2.54 | 3.81 | 1.27 | 2 | 48.26 | 9.49 | 0.075 | 3.06 | 1.39 | 0.183 | 0.568 | 4.076 | 0.168
266 | C557_266 | 436010.18 | 7878859.24 | 669.48 | 0 | 1.16 | 1.16 | 1 | 47.97 | 11.47 | 0.106 | 2.04 | 1.18 | 0.082 | 0.501 | 3.033 | 0.135
267 | C557_267 | 436010.18 | 7878859.24 | 668.32 | 1.16 | 2.32 | 1.16 | 1 | 50.93 | 8.06 | 0.139 | 1.3 | 1.11 | 0.079 | 0.565 | 5.259 | 0.123
268 | C557_268 | 436010.18 | 7878859.24 | 667.16 | 2.32 | 3.48 | 1.16 | 2 | 49.52 | 9.65 | 0.078 | 3.31 | 1.33 | 0.144 | 0.676 | 3.707 | 0.153
269 | C558_269 | 436013.38 | 7878836.96 | 672.21 | 0 | 1.18 | 1.18 | 1 | 48.75 | 10.46 | 0.138 | 0.57 | 1.04 | 0.183 | 0.29 | 3.9 | 0.197
270 | C558_270 | 436013.38 | 7878836.96 | 671.03 | 1.18 | 2.36 | 1.18 | 1 | 49.95 | 7.97 | 0.171 | 0.7 | 1.25 | 0.149 | 0.279 | 4.521 | 0.185
271 | C558_271 | 436013.38 | 7878836.96 | 669.85 | 2.36 | 3.54 | 1.18 | 1 | 48.68 | 9.49 | 0.21 | 0.15 | 1.8 | 0.168 | 0.215 | 3.865 | 0.226
272 | C559_272 | 435973.72 | 7878811.15 | 671.21 | 0 | 1.3 | 1.3 | 2 | 42.21 | 9.74 | 0.051 | 6.95 | 1.14 | 2.541 | 1.64 | 3.068 | 2.545
273 | C559_273 | 435973.72 | 7878811.15 | 669.91 | 1.3 | 2.6 | 1.3 | 2 | 43.33 | 7.81 | 0.045 | 6.17 | 1.07 | 2.379 | 1.448 | 3.617 | 3.056
274 | C559_274 | 435973.72 | 7878811.15 | 668.61 | 2.6 | 3.9 | 1.3 | 2 | 43.05 | 9.24 | 0.051 | 10.1 | 1.59 | 3.066 | 1.071 | 2.029 | 2.016
275 | C560_275 | 436013.09 | 7878877.89 | 667.615 | 0 | 1.23 | 1.23 | 2 | 48.5 | 9.59 | 0.078 | 2 | 1.31 | 0.278 | 0.489 | 4.236 | 0.239
276 | C560_276 | 436013.09 | 7878877.89 | 666.385 | 1.23 | 2.46 | 1.23 | 1 | 50.9 | 7.76 | 0.122 | 0.95 | 1.14 | 0.119 | 0.456 | 4.761 | 0.133
277 | C560_277 | 436013.09 | 7878877.89 | 665.155 | 2.46 | 3.69 | 1.23 | 1 | 48.6 | 10.42 | 0.107 | 0.9 | 1.13 | 0.202 | 0.421 | 4.123 | 0.149
278 | C561_278 | 435958.52 | 7878813.67 | 662.225 | 0 | 0.93 | 0.93 | 2 | 40.5 | 8.4 | 0.043 | 6.44 | 1.2 | 3.816 | 1.358 | 3.11 | 4.324
279 | C561_279 | 435958.52 | 7878813.67 | 661.295 | 0.93 | 1.86 | 0.93 | 2 | 42.8 | 6.98 | 0.051 | 5.87 | 0.94 | 2.609 | 1.521 | 4.133 | 3.339
280 | C561_280 | 435958.52 | 7878813.67 | 660.365 | 1.86 | 2.79 | 0.93 | 2 | 40.9 | 8.69 | 0.037 | 5.67 | 0.94 | 2.996 | 1.247 | 3.683 | 3.596
281 | C562_281 | 436055.9 | 7878915.79 | 659.2 | 0 | 1 | 1 | 1 | 48.6 | 8.85 | 0.116 | 0.32 | 1.15 | 0.23 | 0.455 | 4.668 | 0.163
282 | C562_282 | 436055.9 | 7878915.79 | 658.2 | 1 | 2 | 1 | 1 | 50.7 | 7.43 | 0.139 | 0.5 | 1.12 | 0.189 | 0.486 | 4.839 | 0.168
283 | C562_283 | 436055.9 | 7878915.79 | 657.2 | 2 | 3 | 1 | 1 | 47.1 | 10.67 | 0.121 | 0.36 | 1.19 | 0.258 | 0.357 | 4.429 | 0.191
284 | C563_284 | 436147.55 | 7878924.01 | 669.625 | 0 | 1.33 | 1.33 | 1 | 48.86 | 8.7 | 0.124 | 0.28 | 1.09 | 0.18 | 0.484 | 4.693 | 0.144
285 | C563_285 | 436147.55 | 7878924.01 | 668.295 | 1.33 | 2.66 | 1.33 | 1 | 48.79 | 8.94 | 0.123 | 0.34 | 1.2 | 0.175 | 0.475 | 4.921 | 0.153
286 | C563_286 | 436147.55 | 7878924.01 | 666.965 | 2.66 | 3.99 | 1.33 | 1 | 44.8 | 12.29 | 0.17 | 0.35 | 1.84 | 0.223 | 0.272 | 4.417 | 0.239
287 | C564_287 | 436366.61 | 7878828.32 | 696.38 | 0 | 1 | 1 | 2 | 45.56 | 9.07 | 0.059 | 5.81 | 1.28 | 0.212 | 0.779 | 3.723 | 0.206
288 | C564_288 | 436366.61 | 7878828.32 | 695.38 | 1 | 2 | 1 | 2 | 44.43 | 8.82 | 0.119 | 12.53 | 1.36 | 0.605 | 1.254 | 2.758 | 0.4
289 | C564_289 | 436366.61 | 7878828.32 | 694.38 | 2 | 3 | 1 | 2 | 45.99 | 7.98 | 0.05 | 9.01 | 1.18 | 0.666 | 1.06 | 3.482 | 0.372
290 | C565_290 | 436332.57 | 7878847.82 | 694.5 | 0 | 0.98 | 0.98 | 2 | 44.15 | 7.98 | 0.079 | 5.88 | 1.1 | 0.228 | 0.803 | 4.281 | 0.228
291 | C565_291 | 436332.57 | 7878847.82 | 693.52 | 0.98 | 1.96 | 0.98 | 2 | 38.49 | 11.4 | 0.079 | 17.82 | 2.44 | 0.758 | 1.495 | 1.298 | 0.418
292 | C565_292 | 436332.57 | 7878847.82 | 692.54 | 1.96 | 2.94 | 0.98 | 2 | 42.87 | 10.12 | 0.078 | 12.59 | 1.79 | 0.346 | 1.088 | 2.637 | 0.289
293 | C566_293 | 436207.03 | 7878931.32 | 679.005 | 0 | 1.01 | 1.01 | 1 | 44.8 | 13.25 | 0.147 | 0.46 | 1.4 | 0.195 | 0.647 | 3.387 | 0.219
294 | C566_294 | 436207.03 | 7878931.32 | 677.995 | 1.01 | 2.02 | 1.01 | 1 | 51.2 | 7.42 | 0.155 | 0.51 | 1.15 | 0.169 | 0.782 | 4.474 | 0.204
295 | C566_295 | 436207.03 | 7878931.32 | 676.985 | 2.02 | 3.03 | 1.01 | 1 | 48.9 | 9.79 | 0.168 | 0.63 | 1.34 | 0.099 | 0.82 | 4.369 | 0.197
296 | C567_296 | 436149.26 | 7878941.37 | 670.395 | 0 | 1.07 | 1.07 | 1 | 48.3 | 9.76 | 0.196 | 0.18 | 1.18 | 0.152 | 0.6 | 4.382 | 0.215
297 | C567_297 | 436149.26 | 7878941.37 | 669.325 | 1.07 | 2.14 | 1.07 | 1 | 51 | 7.89 | 0.207 | 0.82 | 1.18 | 0.168 | 0.65 | 4.603 | 0.203
298 | C567_298 | 436149.26 | 7878941.37 | 668.255 | 2.14 | 3.21 | 1.07 | 1 | 49 | 9.66 | 0.163 | 0.25 | 1.29 | 0.201 | 0.522 | 4.501 | 0.202
299 | C568_299 | 436089.81 | 7878943.83 | 661.065 | 0 | 1.27 | 1.27 | 1 | 49.4 | 10.1 | 0.152 | 0.31 | 1 | 0.157 | 0.628 | 4.332 | 0.188
300 | C568_300 | 436089.81 | 7878943.83 | 659.795 | 1.27 | 2.54 | 1.27 | 1 | 51.5 | 7.43 | 0.177 | 0.35 | 1.03 | 0.163 | 0.695 | 4.684 | 0.183
301 | C568_301 | 436089.81 | 7878943.83 | 658.525 | 2.54 | 3.81 | 1.27 | 1 | 48.6 | 9.99 | 0.173 | 0.48 | 1.37 | 0.317 | 0.395 | 4.191 | 0.225
302 | C569_302 | 436236.33 | 7878920.38 | 683.02 | 0 | 1.2 | 1.2 | 1 | 46.6 | 11.54 | 0.13 | 0.3 | 1.27 | 0.159 | 0.75 | 3.752 | 0.199
303 | C569_303 | 436236.33 | 7878920.38 | 681.82 | 1.2 | 2.4 | 1.2 | 1 | 50.4 | 7.91 | 0.162 | 0.41 | 1.25 | 0.126 | 0.809 | 4.542 | 0.206
304 | C569_304 | 436236.33 | 7878920.38 | 680.62 | 2.4 | 3.6 | 1.2 | 1 | 47.6 | 10.82 | 0.165 | 0.3 | 1.48 | 0.159 | 0.539 | 4.462 | 0.248
305 | C570_305 | 436010.55 | 7878913.05 | 651.265 | 0 | 0.95 | 0.95 | 1 | 45.7 | 12.69 | 0.171 | 0.52 | 1.24 | 0.15 | 0.535 | 4.08 | 0.195
306 | C570_306 | 436010.55 | 7878913.05 | 650.315 | 0.95 | 1.9 | 0.95 | 1 | 50.6 | 7.19 | 0.114 | 0.57 | 0.97 | 0.097 | 0.728 | 4.946 | 0.122
307 | C570_307 | 436010.55 | 7878913.05 | 649.365 | 1.9 | 2.85 | 0.95 | 1 | 49.2 | 8.75 | 0.108 | 0.61 | 1.2 | 0.136 | 0.732 | 4.492 | 0.17
308 | C571_308 | 436205.26 | 7878952.74 | 677.475 | 0 | 1.23 | 1.23 | 1 | 47.7 | 10.02 | 0.149 | 0.21 | 1.25 | 0.204 | 0.591 | 4.067 | 0.208
309 | C571_309 | 436205.26 | 7878952.74 | 676.245 | 1.23 | 2.46 | 1.23 | 1 | 49.5 | 8.51 | 0.167 | 0.36 | 1.35 | 0.235 | 0.613 | 4.306 | 0.264
310 | C571_310 | 436205.26 | 7878952.74 | 675.015 | 2.46 | 3.69 | 1.23 | 1 | 47 | 10.82 | 0.168 | 0.56 | 1.78 | 0.271 | 0.248 | 4.362 | 0.292
311 | C572_311 | 436089.46 | 7878963.98 | 659.535 | 0 | 1.35 | 1.35 | 1 | 47.3 | 11.02 | 0.181 | 0.35 | 1.14 | 0.208 | 0.625 | 3.734 | 0.273
312 | C572_312 | 436089.46 | 7878963.98 | 658.185 | 1.35 | 2.7 | 1.35 | 1 | 50.2 | 8.26 | 0.153 | 0.62 | 1.05 | 0.162 | 0.663 | 4.162 | 0.199
313 | C572_313 | 436089.46 | 7878963.98 | 656.835 | 2.7 | 4.05 | 1.35 | 1 | 48 | 9.85 | 0.139 | 0.35 | 1.25 | 0.613 | 0.459 | 3.408 | 0.282
314 | C573_314 | 436051.57 | 7878875.53 | 666.24 | 0 | 1.28 | 1.28 | 1 | 46.9 | 11.43 | 0.21 | 0.4 | 1.21 | 0.21 | 0.391 | 4.255 | 0.239
315 | C573_315 | 436051.57 | 7878875.53 | 664.96 | 1.28 | 2.56 | 1.28 | 1 | 50.1 | 8.17 | 0.219 | 0.53 | 1.29 | 0.1 | 0.584 | 4.467 | 0.232
316 | C573_316 | 436051.57 | 7878875.53 | 663.68 | 2.56 | 3.84 | 1.28 | 1 | 48.8 | 9.88 | 0.129 | 0.36 | 1.22 | 0.123 | 0.641 | 3.731 | 0.274
317 | C574_317 | 435819.67 | 7879054.53 | 602 | 0 | 1.2 | 1.2 | 1 | 49.1 | 7.87 | 0.388 | 0.93 | 1.04 | 0.15 | 1.059 | 4.002 | 1.178
318 | C574_318 | 435819.67 | 7879054.53 | 600.8 | 1.2 | 2.4 | 1.2 | 1 | 47.3 | 9.4 | 0.39 | 0.94 | 1.12 | 0.166 | 0.957 | 3.991 | 1.289
319 | C574_319 | 435819.67 | 7879054.53 | 599.6 | 2.4 | 3.6 | 1.2 | 1 | 45.7 | 9.94 | 0.462 | 0.94 | 1.28 | 0.178 | 0.873 | 3.905 | 2.055
320 | C575_320 | 436290.61 | 7878921.29 | 686.145 | 0 | 1.15 | 1.15 | 1 | 48.27 | 9.79 | 0.148 | 0.62 | 1.25 | 0.178 | 0.572 | 4.404 | 0.207
321 | C575_321 | 436290.61 | 7878921.29 | 684.995 | 1.15 | 2.3 | 1.15 | 1 | 48.13 | 9.84 | 0.143 | 0.89 | 1.4 | 0.162 | 0.569 | 4.444 | 0.246
322 | C575_322 | 436290.61 | 7878921.29 | 683.845 | 2.3 | 3.45 | 1.15 | 2 | 45.48 | 11.62 | 0.15 | 3.37 | 1.94 | 0.198 | 0.482 | 3.187 | 0.37
323 | C576_323 | 436215.73 | 7878985.27 | 676.5 | 0 | 1.38 | 1.38 | 1 | 47.84 | 10.71 | 0.142 | 0.22 | 1.27 | 0.208 | 0.592 | 4.026 | 0.207
324 | C576_324 | 436215.73 | 7878985.27 | 675.12 | 1.38 | 2.76 | 1.38 | 1 | 50.08 | 8.56 | 0.187 | 0.31 | 1.32 | 0.2 | 0.58 | 4.435 | 0.21
325 | C576_325 | 436215.73 | 7878985.27 | 673.74 | 2.76 | 4.14 | 1.38 | 1 | 45.34 | 12.18 | 0.197 | 0.56 | 1.96 | 0.242 | 0.321 | 4.105 | 0.315
326 | C577_326 | 436009.24 | 7878967.36 | 645.38 | 0 | 1.2 | 1.2 | 1 | 49.81 | 11.83 | 0.162 | 0.88 | 1.44 | 0.344 | 0.444 | 3.819 | 0.201
327 | C577_327 | 436009.24 | 7878967.36 | 644.18 | 1.2 | 2.4 | 1.2 | 1 | 53.24 | 7.71 | 0.131 | 0.51 | 1.08 | 0.161 | 0.575 | 4.929 | 0.141
328 | C577_328 | 436009.24 | 7878967.36 | 642.98 | 2.4 | 3.6 | 1.2 | 1 | 51.91 | 9.71 | 0.152 | 0.71 | 1.42 | 0.254 | 0.507 | 4.563 | 0.184
329 | C578_329 | 436090.04 | 7878991.92 | 657.57 | 0 | 1.18 | 1.18 | 1 | 45.95 | 13.11 | 0.178 | 0.32 | 1.44 | 0.141 | 0.63 | 2.592 | 0.168
330 | C578_330 | 436090.04 | 7878991.92 | 656.39 | 1.18 | 2.36 | 1.18 | 1 | 50.99 | 7.67 | 0.112 | 0.85 | 1.14 | 0.111 | 0.681 | 4.615 | 0.106
331 | C578_331 | 436090.04 | 7878991.92 | 655.21 | 2.36 | 3.54 | 1.18 | 1 | 48.89 | 9.86 | 0.173 | 0.48 | 1.38 | 0.179 | 0.597 | 3.962 | 0.187
332 | C579_332 | 435861.27 | 7878983.81 | 612.6 | 0 | 1.18 | 1.18 | 1 | 50.09 | 8.56 | 0.152 | 0.77 | 1.24 | 0.161 | 0.431 | 4.117 | 0.285
333 | C579_333 | 435861.27 | 7878983.81 | 611.42 | 1.18 | 2.36 | 1.18 | 2 | 48.82 | 9.04 | 0.093 | 4.12 | 1.37 | 0.19 | 0.496 | 3.946 | 0.215
334 | C579_334 | 435861.27 | 7878983.81 | 610.24 | 2.36 | 3.54 | 1.18 | 2 | 48.05 | 8.94 | 0.062 | 5.85 | 1.2 | 0.283 | 0.796 | 3.291 | 0.213
335 | C580_335 | 436008.66 | 7878999.09 | 643.11 | 0 | 1.14 | 1.14 | 1 | 48.61 | 9.97 | 0.14 | 0.46 | 1.1 | 0.21 | 0.5 | 4.36 | 0.22
336 | C580_336 | 436008.66 | 7878999.09 | 641.975 | 1.14 | 2.27 | 1.13 | 1 | 50.65 | 8.27 | 0.13 | 0.65 | 1.07 | 0.14 | 0.54 | 4.71 | 0.19
337 | C580_337 | 436008.66 | 7878999.09 | 640.845 | 2.27 | 3.4 | 1.13 | 1 | 49.46 | 9.51 | 0.09 | 0.75 | 1.04 | 0.2 | 0.54 | 4.42 | 0.21
338 | C581_338 | 435909.94 | 7879038.25 | 614.46 | 0 | 1.1 | 1.1 | 1 | 50.79 | 7.87 | 0.13 | 1.03 | 0.93 | 0.22 | 0.11 | 5.08 | 0.23
339 | C581_339 | 435909.94 | 7879038.25 | 613.36 | 1.1 | 2.2 | 1.1 | 1 | 49.66 | 8.97 | 0.11 | 1.1 | 1.14 | 0.22 | 0.11 | 4.97 | 0.24
340 | C581_340 | 435909.94 | 7879038.25 | 612.26 | 2.2 | 3.3 | 1.1 | 1 | 48.82 | 9.47 | 0.1 | 1.19 | 1.07 | 0.23 | 0.1 | 5.08 | 0.21
341 | C582_341 | 435925.25 | 7879041.81 | 618.6 | 0 | 1.3 | 1.3 | 1 | 49.39 | 8.1 | 0.09 | 0.99 | 1.13 | 0.19 | 0.23 | 4.39 | 0.36
342 | C582_342 | 435925.25 | 7879041.81 | 617.3 | 1.3 | 2.6 | 1.3 | 1 | 49.39 | 9.18 | 0.1 | 0.7 | 1.19 | 0.18 | 0.49 | 3.4 | 0.58
343 | C582_343 | 435925.25 | 7879041.81 | 616 | 2.6 | 3.9 | 1.3 | 1 | 47.91 | 10.5 | 0.13 | 0.64 | 1.43 | 0.19 | 0.28 | 4.04 | 0.41
344 | C583_344 | 435877.5 | 7878989.89 | 613.83 | 0 | 1.3 | 1.3 | 1 | 50.3 | 7.94 | 0.12 | 0.9 | 1.13 | 0.25 | 0.09 | 5.25 | 0.23
345 | C583_345 | 435877.5 | 7878989.89 | 612.53 | 1.3 | 2.6 | 1.3 | 1 | 48.47 | 9.05 | 0.12 | 1.88 | 1.22 | 0.22 | 0.29 | 4.78 | 0.24
346 | C583_346 | 435877.5 | 7878989.89 | 611.23 | 2.6 | 3.9 | 1.3 | 2 | 46.72 | 9.51 | 0.06 | 6.82 | 1.47 | 0.31 | 0.48 | 3.71 | 0.22
347 | C584_347 | 435739.44 | 7879174.28 | 605.845 | 0 | 1.15 | 1.15 | 1 | 47.5 | 10.21 | 0.12 | 3.64 | 1.49 | 0.22 | 1.13 | 3.11 | 0.4
348 | C584_348 | 435739.44 | 7879174.28 | 604.695 | 1.15 | 2.3 | 1.15 | 1 | 47.57 | 9.17 | 0.44 | 2.52 | 1.44 | 0.28 | 0.87 | 3.58 | 1.19
349 | C584_349 | 435739.44 | 7879174.28 | 603.545 | 2.3 | 3.45 | 1.15 | 2 | 46.81 | 9.85 | 0.08 | 5.28 | 1.64 | 0.34 | 0.99 | 3.06 | 0.39
350 | C585_350 | 435735.66 | 7879231.02 | 606.25 | 0 | 1.04 | 1.04 | 2 | 47 | 8.05 | 0.04 | 7.82 | 1.22 | 1.11 | 2.45 | 2.58 | 0.48
351 | C585_351 | 435735.66 | 7879231.02 | 605.215 | 1.04 | 2.07 | 1.03 | 2 | 46.38 | 8.36 | 0.03 | 7.7 | 1.18 | 1.02 | 2.55 | 2.97 | 0.36
352 | C585_352 | 435735.66 | 7879231.02 | 604.185 | 2.07 | 3.1 | 1.03 | 2 | 44 | 9.43 | 0.05 | 9.06 | 1.55 | 1.35 | 2.41 | 2.46 | 0.48
353 | C586_353 | 435756.01 | 7879194.58 | 602.75 | 0 | 1.16 | 1.16 | 2 | 49.94 | 8 | 0.07 | 4.12 | 1.21 | 0.62 | 1.22 | 3.62 | 0.28
354 | C586_354 | 435756.01 | 7879194.58 | 601.59 | 1.16 | 2.32 | 1.16 | 2 | 47.78 | 9.5 | 0.05 | 6.15 | 1.43 | 0.67 | 1.01 | 3.14 | 0.29
355 | C586_355 | 435756.01 | 7879194.58 | 600.43 | 2.32 | 3.48 | 1.16 | 2 | 45.75 | 10.06 | 0.07 | 13.05 | 1.93 | 0.83 | 0.34 | 0.66 | 0.59
356 | C587_356 | 435760.28 | 7879201.8 | 602.79 | 0 | 1.3 | 1.3 | 2 | 46.94 | 8.97 | 0.07 | 7.16 | 1.36 | 0.87 | 1.88 | 2.58 | 0.46
357 | C587_357 | 435760.28 | 7879201.8 | 601.49 | 1.3 | 2.6 | 1.3 | 2 | 45.33 | 8.71 | 0.06 | 8.59 | 1.27 | 1.09 | 2.28 | 2.65 | 0.52
358 | C587_358 | 435760.28 | 7879201.8 | 600.19 | 2.6 | 3.9 | 1.3 | 2 | 42.96 | 9.18 | 0.06 | 11.49 | 1.77 | 2.55 | 1.8 | 1.5 | 1.3
359 | C588_359 | 435771.42 | 7879179.51 | 602.03 | 0 | 1.4 | 1.4 | 1 | 49.38 | 8.26 | 0.23 | 2.33 | 1.08 | 0.73 | 0.67 | 3.11 | 0.69
360 | C588_360 | 435771.42 | 7879179.51 | 600.63 | 1.4 | 2.8 | 1.4 | 2 | 48.61 | 8.94 | 0.1 | 3.77 | 1.25 | 0.67 | 1.14 | 3.24 | 0.34
361 | C588_361 | 435771.42 | 7879179.51 | 599.23 | 2.8 | 4.2 | 1.4 | 2 | 46.24 | 10.15 | 0.09 | 6.9 | 1.78 | 0.85 | 0.99 | 2.52 | 0.42
362 | C589_362 | 436102.32 | 7879020.73 | 657.86 | 0 | 1.5 | 1.5 | 1 | 47.2 | 8.63 | 0.08 | 0.85 | 1.01 | 0.16 | 0.77 | 4.51 | 0.09
363 | C589_363 | 436102.32 | 7879020.73 | 656.36 | 1.5 | 3 | 1.5 | 2 | 48.84 | 8.45 | 0.06 | 2.97 | 1.33 | 0.23 | 0.77 | 4.09 | 0.18
364 | C589_364 | 436102.32 | 7879020.73 | 654.86 | 3 | 4.5 | 1.5 | 1 | 45.13 | 13.16 | 0.16 | 3.43 | 2.39 | 0.22 | 0.46 | 2.05 | 0.26
365 | C590_365 | 436015.33 | 7879036.13 | 643.365 | 0 | 1.17 | 1.17 | 1 | 49.7 | 8.8 | 0.14 | 0.64 | 1.17 | 0.18 | 0.58 | 4.69 | 0.19
366 | C590_366 | 436015.33 | 7879036.13 | 642.195 | 1.17 | 2.34 | 1.17 | 1 | 49.2 | 9.3 | 0.12 | 1.2 | 1.32 | 0.17 | 0.74 | 4.15 | 0.29
367 | C590_367 | 436015.33 | 7879036.13 | 641.025 | 2.34 | 3.51 | 1.17 | 1 | 47.13 | 10.97 | 0.14 | 1.28 | 1.63 | 0.17 | 0.64 | 3.72 | 0.36
368 | C591_368 | 435964.59 | 7878969.83 | 638.85 | 0 | 1.04 | 1.04 | 1 | 48.27 | 10.3 | 0.13 | 0.78 | 1.19 | 0.43 | 0.29 | 3.81 | 0.21
369 | C591_369 | 435964.59 | 7878969.83 | 637.815 | 1.04 | 2.07 | 1.03 | 1 | 50.12 | 8.24 | 0.16 | 0.62 | 1.18 | 0.29 | 0.32 | 4.61 | 0.18
370 | C591_370 | 435964.59 | 7878969.83 | 636.785 | 2.07 | 3.1 | 1.03 | 1 | 47.77 | 9.06 | 0.17 | 0.6 | 1.51 | 0.54 | 0.26 | 3.8 | 0.23
371 | C592_371 | 436089.15 | 7879053.41 | 653.14 | 0 | 1.18 | 1.18 | 1 | 46.87 | 11.53 | 0.21 | 0.86 | 1.21 | 0.16 | 0.63 | 4.36 | 0.19
372 | C592_372 | 436089.15 | 7879053.41 | 651.96 | 1.18 | 2.36 | 1.18 | 1 | 51.16 | 7.25 | 0.15 | 1.27 | 1.12 | 0.15 | 0.74 | 4.85 | 0.15
373 | C592_373 | 436089.15 | 7879053.41 | 650.78 | 2.36 | 3.54 | 1.18 | 1 | 48.23 | 10.01 | 0.16 | 0.67 | 1.45 | 0.22 | 0.41 | 4.76 | 0.2
374 | C593_374 | 436250.37 | 7879001.59 | 678.68 | 0 | 1.28 | 1.28 | 1 | 47.94 | 10.74 | 0.15 | 0.2 | 1.18 | 0.21 | 0.72 | 3.85 | 0.17
375 | C593_375 | 436250.37 | 7879001.59 | 677.4 | 1.28 | 2.56 | 1.28 | 1 | 49.8 | 8.74 | 0.2 | 0.19 | 1.28 | 0.19 | 0.8 | 4.28 | 0.18
376 | C593_376 | 436250.37 | 7879001.59 | 676.12 | 2.56 | 3.84 | 1.28 | 1 | 48.01 | 10.71 | 0.16 | 0.31 | 1.52 | 0.21 | 0.58 | 4.2 | 0.21
377 | C594_377 | 435975.65 | 7878991.02 | 639.13 | 0 | 1.2 | 1.2 | 1 | 49.37 | 9.7 | 0.15 | 0.44 | 1.12 | 0.19 | 0.39 | 4.83 | 0.17
378 | C594_378 | 435975.65 | 7878991.02 | 637.93 | 1.2 | 2.4 | 1.2 | 1 | 49.8 | 8.9 | 0.15 | 0.5 | 1.22 | 0.19 | 0.35 | 4.97 | 0.2
379 | C594_379 | 435975.65 | 7878991.02 | 636.73 | 2.4 | 3.6 | 1.2 | 1 | 48.94 | 9.57 | 0.13 | 0.38 | 1.2 | 0.28 | 0.31 | 4.88 | 0.21
380 | C595_380 | 436149.72 | 7878973.57 | 668.055 | 0 | 1.27 | 1.27 | 1 | 46.49 | 11.5 | 0.17 | 1.59 | 1.2 | 0.16 | 0.77 | 3.98 | 0.18
381 | C595_381 | 436149.72 | 7878973.57 | 666.785 | 1.27 | 2.54 | 1.27 | 1 | 48.99 | 8.71 | 0.19 | 1.83 | 1.38 | 0.2 | 0.67 | 4.24 | 0.24
382 | C595_382 | 436149.72 | 7878973.57 | 665.515 | 2.54 | 3.81 | 1.27 | 1 | 48.06 | 10.43 | 0.15 | 1 | 1.57 | 0.2 | 0.67 | 4.09 | 0.22
383 | C596_383 | 436013.7 | 7879067.51 | 644.28 | 0 | 1.4 | 1.4 | 1 | 50.05 | 8.4 | 0.12 | 0.95 | 1.09 | 0.34 | 0.35 | 4.36 | 0.15
384 | C596_384 | 436013.7 | 7879067.51 | 642.88 | 1.4 | 2.8 | 1.4 | 1 | 48.7 | 9.62 | 0.1 | 0.6 | 1.3 | 0.42 | 0.25 | 4.54 | 0.2
385 | C596_385 | 436013.7 | 7879067.51 | 641.48 | 2.8 | 4.2 | 1.4 | 1 | 47.21 | 10.72 | 0.12 | 0.59 | 1.56 | 0.4 | 0.26 | 4.46 | 0.2
386 | C597_386 | 436214.5 | 7879004.72 | 675.095 | 0 | 1.45 | 1.45 | 1 | 49.62 | 9.05 | 0.24 | 0.78 | 1.2 | 0.13 | 0.84 | 4.35 | 0.22
387 | C597_387 | 436214.5 | 7879004.72 | 673.645 | 1.45 | 2.9 | 1.45 | 1 | 45.71 | 12.48 | 0.29 | 0.64 | 1.86 | 0.14 | 0.72 | 3.73 | 0.25
388 | C597_388 | 436214.5 | 7879004.72 | 672.195 | 2.9 | 4.35 | 1.45 | 2 | 37.95 | 19.35 | 0.35 | 1.27 | 2.94 | 0.14 | 0.46 | 2.65 | 0.26
389 | C598_389 | 436269.95 | 7878949.08 | 683.84 | 0 | 1.2 | 1.2 | 1 | 48.55 | 9.56 | 0.2 | 1.68 | 1.19 | 0.23 | 0.87 | 3.93 | 0.19
390 | C598_390 | 436269.95 | 7878949.08 | 682.64 | 1.2 | 2.4 | 1.2 | 1 | 48.84 | 8.99 | 0.27 | 1.7 | 1.41 | 0.17 | 1.03 | 4.09 | 0.24
391 | C598_391 | 436269.95 | 7878949.08 | 681.44 | 2.4 | 3.6 | 1.2 | 1 | 46.02 | 11.22 | 0.24 | 0.49 | 1.77 | 0.22 | 0.68 | 4.12 | 0.28
392 | C599_392 | 436273.37 | 7878882.99 | 689.69 | 0 | 1.12 | 1.12 | 1 | 50.5 | 7.77 | 0.131 | 0.2 | 1.12 | 0.171 | 0.614 | 4.817 | 0.16
393 | C599_393 | 436273.37 | 7878882.99 | 688.57 | 1.12 | 2.24 | 1.12 | 1 | 47.7 | 9.91 | 0.171 | 0.85 | 1.77 | 0.182 | 0.576 | 4.561 | 0.172
394 | C599_394 | 436273.37 | 7878882.99 | 687.45 | 2.24 | 3.36 | 1.12 | 1 | 45.85 | 11.92 | 0.188 | 1.24 | 2.26 | 0.232 | 0.415 | 3.851 | 0.232
395 | C600_395 | 436089.56 | 7879069.5 | 653.52 | 0 | 1.42 | 1.42 | 1 | 48.12 | 10.32 | 0.161 | 0.81 | 1.28 | 0.253 | 0.564 | 4.312 | 0.167
396 | C600_396 | 436089.56 | 7879069.5 | 652.1 | 1.42 | 2.84 | 1.42 | 1 | 49.1 | 9.37 | 0.12 | 0.73 | 1.3 | 0.235 | 0.553 | 4.553 | 0.147
397 | C600_397 | 436089.56 | 7879069.5 | 650.68 | 2.84 | 4.26 | 1.42 | 1 | 47.42 | 10.87 | 0.135 | 0.61 | 1.46 | 0.254 | 0.392 | 4.615 | 0.195
398 | C601_398 | 436312.6 | 7878923.35 | 687.265 | 0 | 1.15 | 1.15 | 1 | 48.53 | 9.23 | 0.133 | 0.3 | 1.16 | 0.16 | 0.463 | 4.505 | 0.181
399 | C601_399 | 436312.6 | 7878923.35 | 686.115 | 1.15 | 2.3 | 1.15 | 1 | 48.14 | 9.91 | 0.17 | 0.5 | 1.43 | 0.14 | 0.494 | 4.358 | 0.231
400 | C601_400 | 436312.6 | 7878923.35 | 684.965 | 2.3 | 3.45 | 1.15 | 2 | 44.96 | 11.6 | 0.157 | 5.07 | 1.82 | 0.234 | 0.347 | 2.803 | 0.327
401 | C602_401 | 436169.06 | 7878994.78 | 670.02 | 0 | 1.38 | 1.38 | 1 | 46.95 | 11.4 | 0.122 | 0.78 | 1.17 | 0.113 | 0.71 | 3.967 | 0.125
402 | C602_402 | 436169.06 | 7878994.78 | 668.64 | 1.38 | 2.76 | 1.38 | 1 | 50.02 | 8.48 | 0.118 | 0.6 | 1.12 | 0.094 | 0.73 | 4.246 | 0.14
403 | C602_403 | 436169.06 | 7878994.78 | 667.26 | 2.76 | 4.14 | 1.38 | 1 | 47.61 | 11.01 | 0.123 | 0.91 | 1.58 | 0.106 | 0.619 | 3.719 | 0.136
404 | C603_404 | 436129.06 | 7878994.49 | 664.025 | 0 | 1.41 | 1.41 | 1 | 48.42 | 11.08 | 0.151 | 0.48 | 1.39 | 0.084 | 0.607 | 3.298 | 0.107
405 | C603_405 | 436129.06 | 7878994.49 | 662.615 | 1.41 | 2.82 | 1.41 | 1 | 50.37 | 8.48 | 0.131 | 0.37 | 1.05 | 0.073 | 0.706 | 4.15 | 0.094
406 | C603_406 | 436129.06 | 7878994.49 | 661.205 | 2.82 | 4.23 | 1.41 | 1 | 46.13 | 12.38 | 0.13 | 0.74 | 1.24 | 0.11 | 0.667 | 3.831 | 0.132
407 | C604_407 | 436208.58 | 7879073.56 | 672.815 | 0 | 1.21 | 1.21 | 1 | 48.71 | 10.41 | 0.134 | 0.49 | 1.11 | 0.276 | 0.588 | 4.315 | 0.179
408 | C604_408 | 436208.58 | 7879073.56 | 671.605 | 1.21 | 2.42 | 1.21 | 1 | 51.06 | 8.31 | 0.147 | 0.26 | 1.04 | 0.212 | 0.879 | 4.263 | 0.154
409 | C604_409 | 436208.58 | 7879073.56 | 670.395 | 2.42 | 3.63 | 1.21 | 1 | 48.92 | 10.21 | 0.126 | 0.19 | 1.35 | 0.207 | 0.619 | 4.68 | 0.171
410 | C605_410 | 436163.07 | 7879070.99 | 666.29 | 0 | 1.1 | 1.1 | 1 | 48.86 | 10 | 0.15 | 0.46 | 1.1 | 0.36 | 0.725 | 3.578 | 0.176
411 | C605_411 | 436163.07 | 7879070.99 | 665.19 | 1.1 | 2.2 | 1.1 | 1 | 51.77 | 7.86 | 0.146 | 0.41 | 0.96 | 0.212 | 0.879 | 4.263 | 0.154
412 | C605_412 | 436163.07 | 7879070.99 | 664.09 | 2.2 | 3.3 | 1.1 | 1 | 49.49 | 9.69 | 0.115 | 0.55 | 1.27 | 0.287 | 0.551 | 4.478 | 0.152
413 | C606_413 | 436122.42 | 7879075.6 | 659.27 | 0 | 1.36 | 1.36 | 1 | 49.32 | 9.64 | 0.168 | 1.08 | 1.06 | 0.288 | 0.79 | 4.125 | 0.207
414 | C606_414 | 436122.42 | 7879075.6 | 657.91 | 1.36 | 2.72 | 1.36 | 1 | 50.65 | 8.49 | 0.127 | 0.54 | 1.05 | 0.235 | 0.772 | 4.374 | 0.147
415 | C606_415 | 436122.42 | 7879075.6 | 656.55 | 2.72 | 4.08 | 1.36 | 1 | 48.41 | 10.28 | 0.108 | 1.05 | 1.38 | 0.247 | 0.574 | 4.531 | 0.152
416 | C607_416 | 436098.02 | 7879099.68 | 654.54 | 0 | 1.46 | 1.46 | 1 | 49.94 | 8.56 | 0.2 | 0.36 | 1.18 | 0.272 | 0.419 | 4.448 | 0.186
417 | C607_417 | 436098.02 | 7879099.68 | 653.08 | 1.46 | 2.92 | 1.46 | 1 | 50.46 | 8.22 | 0.203 | 0.35 | 1.26 | 0.263 | 0.443 | 4.516 | 0.19
418 | C607_418 | 436098.02 | 7879099.68 | 651.62 | 2.92 | 4.38 | 1.46 | 1 | 48.73 | 10.21 | 0.139 | 0.39 | 1.55 | 0.462 | 0.29 | 3.97 | 0.203
419 | C608_419 | 436098.33 | 7879120.64 | 654.915 | 0 | 1.33 | 1.33 | 1 | 50.96 | 8.33 | 0.159 | 0.69 | 1 | 0.236 | 0.562 | 4.298 | 0.186
420 | C608_420 | 436098.33 | 7879120.64 | 653.585 | 1.33 | 2.66 | 1.33 | 1 | 51.07 | 8.31 | 0.162 | 0.42 | 1.09 | 0.24 | 0.634 | 4.57 | 0.198
421 | C608_421 | 436098.33 | 7879120.64 | 652.255 | 2.66 | 3.99 | 1.33 | 1 | 46.2 | 11.68 | 0.177 | 0.85 | 1.88 | 0.246 | 0.341 | 4.306 | 0.218
422 | C609_422 | 436016.78 | 7879093.21 | 643.325 | 0 | 1.33 | 1.33 | 1 | 51.44 | 7.66 | 0.157 | 0.78 | 1.07 | 0.225 | 0.464 | 4.892 | 0.177
423 | C609_423 | 436016.78 | 7879093.21 | 641.995 | 1.33 | 2.66 | 1.33 | 1 | 49.66 | 9.23 | 0.146 | 0.44 | 0.13 | 0.251 | 0.332 | 4.876 | 0.196
424 | C609_424 | 436016.78 | 7879093.21 | 640.665 | 2.66 | 3.99 | 1.33 | 1 | 46.76 | 11.39 | 0.194 | 0.47 | 1.65 | 0.238 | 0.316 | 4.551 | 0.246
425 | C610_425 | 436040.38 | 7879070.77 | 646.615 | 0 | 1.13 | 1.13 | 1 | 47.96 | 8.37 | 0.122 | 1.26 | 1.35 | 0.819 | 0.194 | 2.751 | 0.204
426 | C610_426 | 436040.38 | 7879070.77 | 645.485 | 1.13 | 2.26 | 1.13 | 1 | 51.15 | 8.09 | 0.109 | 1.15 | 1.25 | 0.589 | 0.131 | 3.422 | 0.212
427 | C610_427 | 436040.38 | 7879070.77 | 644.355 | 2.26 | 3.39 | 1.13 | 1 | 46.55 | 10.01 | 0.128 | 0.72 | 1.48 | 0.438 | 0.277 | 3.721 | 0.195
428 | C611_428 | 435792.13 | 7879247.14 | 597.02 | 0 | 1.4 | 1.4 | 2 | 45.26 | 7.85 | 0.038 | 7.2 | 1.02 | 2.088 | 1.989 | 2.155 | 2
429 | C611_429 | 435792.13 | 7879247.14 | 595.62 | 1.4 | 2.8 | 1.4 | 2 | 42.3 | 8.22 | 0.038 | 7.96 | 1.26 | 2.951 | 2.114 | 2.163 | 2.787
430 | C611_430 | 435792.13 | 7879247.14 | 594.22 | 2.8 | 4.2 | 1.4 | 2 | 39.48 | 8.98 | 0.057 | 12.36 | 1.58 | 3.043 | 2.706 | 1.452 | 2.647
431 | C612_431 | 435819.41 | 7879246.57 | 592.205 | 0 | 1.13 | 1.13 | 1 | 49.7 | 8.37 | 0.16 | 3.18 | 1.23 | 0.215 | 1.628 | 2.901 | 0.373
432 | C612_432 | 435819.41 | 7879246.57 | 591.075 | 1.13 | 2.26 | 1.13 | 1 | 48.5 | 8.55 | 0.122 | 5.13 | 1.1 | 0.32 | 1.618 | 2.523 | 0.476
433 | C612_433 | 435819.41 | 7879246.57 | 589.945 | 2.26 | 3.39 | 1.13 | 2 | 42.3 | 9.18 | 0.05 | 11.06 | 1.49 | 1.231 | 2.743 | 1.983 | 1.133
434 | C613_434 | 435825.06 | 7879242.43 | 591.665 | 0 | 1.23 | 1.23 | 1 | 50.15 | 7.99 | 0.339 | 2.38 | 1.01 | 0.196 | 1.285 | 2.929 | 0.917
435 | C613_435 | 435825.06 | 7879242.43 | 590.435 | 1.23 | 2.46 | 1.23 | 1 | 48.42 | 8.67 | 0.271 | 4.28 | 1.31 | 0.231 | 1.484 | 2.656 | 0.737
436 | C613_436 | 435825.06 | 7879242.43 | 589.205 | 2.46 | 3.69 | 1.23 | 2 | 44.42 | 9.56 | 0.102 | 11.58 | 1.61 | 0.8 | 1.905 | 1.485 | 0.505
437 | C614_437 | 435815.9 | 7879214.1 | 593.28 | 0 | 1.08 | 1.08 | 1 | 51.32 | 7.74 | 0.152 | 4.97 | 1.06 | 0.192 | 0.762 | 1.514 | 0.424
438 | C614_438 | 435815.9 | 7879214.1 | 592.2 | 1.08 | 2.16 | 1.08 | 2 | 49.2 | 8.63 | 0.07 | 4.48 | 1.38 | 0.236 | 1.233 | 3.154 | 0.185
439 | C614_439 | 435815.9 | 7879214.1 | 591.12 | 2.16 | 3.24 | 1.08 | 2 | 46.53 | 9.44 | 0.06 | 6.5 | 1.44 | 0.34 | 1.118 | 3.041 | 0.25
440 | C615_440 | 436155.6 | 7879049.85 | 666.58 | 0 | 1.36 | 1.36 | 1 | 48.82 | 10.55 | 0.139 | 0.31 | 1.08 | 0.145 | 0.745 | 4.278 | 0.18
441 | C615_441 | 436155.6 | 7879049.85 | 665.22 | 1.36 | 2.72 | 1.36 | 1 | 51.01 | 8.44 | 0.122 | 0.52 | 1.04 | 0.177 | 0.742 | 4.576 | 0.168
442 | C615_442 | 436155.6 | 7879049.85 | 663.86 | 2.72 | 4.08 | 1.36 | 1 | 48.06 | 10.45 | 0.144 | 1.13 | 1.52 | 0.288 | 0.462 | 3.961 | 0.236
443 | C616_443 | 436154.66 | 7879027.89 | 666.52 | 0 | 1.26 | 1.26 | 1 | 50.12 | 9.46 | 0.217 | 0.21 | 1.06 | 0.144 | 0.753 | 4.342 | 0.246
444 | C616_444 | 436154.66 | 7879027.89 | 665.26 | 1.26 | 2.52 | 1.26 | 1 | 50.9 | 7.95 | 0.183 | 1.25 | 1.16 | 0.145 | 0.921 | 4.39 | 0.207
445 | C616_445 | 436154.66 | 7879027.89 | 664 | 2.52 | 3.78 | 1.26 | 1 | 49.08 | 9.85 | 0.137 | 1.02 | 1.4 | 0.196 | 0.799 | 4.083 | 0.237
446 | C617_446 | 435934.38 | 7878989.93 | 633.96 | 0 | 1.6 | 1.6 | 1 | 49.49 | 8.3 | 0.109 | 0.87 | 1.12 | 0.388 | 0.103 | 4.004 | 0.193
447 | C617_447 | 435934.38 | 7878989.93 | 632.36 | 1.6 | 3.2 | 1.6 | 1 | 49.69 | 9.27 | 0.134 | 1.31 | 1.23 | 0.565 | 0.118 | 3.395 | 0.276
448 | C617_448 | 435934.38 | 7878989.93 | 630.76 | 3.2 | 4.8 | 1.6 | 1 | 42.98 | 14.19 | 0.24 | 0.82 | 2.22 | 0.654 | 0.084 | 2.947 | 0.322
449 | C618_449 | 435778.52 | 7879286.67 | 598.56 | 0 | 1 | 1 | 2 | 48.11 | 8.92 | 0.05 | 4.69 | 1.19 | 0.545 | 1.575 | 2.932 | 0.43
450 | C618_450 | 435778.52 | 7879286.67 | 597.56 | 1 | 2 | 1 | 2 | 43.82 | 8.17 | 0.032 | 7.71 | 1.26 | 2.289 | 2.374 | 2.129 | 2.21
451 | C618_451 | 435778.52 | 7879286.67 | 596.56 | 2 | 3 | 1 | 2 | 39.73 | 9.17 | 0.039 | 8.49 | 1.45 | 3.278 | 2.346 | 2.035 | 3.158
452 | C619_452 | 435783.65 | 7879267.86 | 598.62 | 0 | 1.36 | 1.36 | 2 | 49.31 | 8.15 | 0.064 | 5.04 | 1.16 | 0.404 | 1.385 | 2.791 | 0.334
453 | C619_453 | 435783.65 | 7879267.86 | 597.26 | 1.36 | 2.72 | 1.36 | 2 | 45.34 | 8.93 | 0.082 | 7.63 | 1.3 | 0.43 | 1.99 | 3.006 | 0.4
454 | C619_454 | 435783.65 | 7879267.86 | 595.9 | 2.72 | 4.08 | 1.36 | 2 | 41.28 | 9.93 | 0.046 | 12.23 | 1.96 | 1.459 | 2.27 | 1.867 | 0.963
455 | C620_455 | 435794.51 | 7879227.31 | 596.05 | 0 | 1.12 | 1.12 | 2 | 50.22 | 7.9 | 0.061 | 4.44 | 1.09 | 0.256 | 1.394 | 2.929 | 0.275
456 | C620_456 | 435794.51 | 7879227.31 | 594.93 | 1.12 | 2.24 | 1.12 | 2 | 46.36 | 8.49 | 0.043 | 9.21 | 1.24 | 0.394 | 1.674 | 2.855 | 0.283
457 | C620_457 | 435794.51 | 7879227.31 | 593.81 | 2.24 | 3.36 | 1.12 | 2 | 47.48 | 9.84 | 0.087 | 9.93 | 1.79 | 0.565 | 0.697 | 1.209 | 0.454
458 | C621_458 | 435831.47 | 7879200.66 | 592.26 | 0 | 1.2 | 1.2 | 2 | 50.98 | 7.93 | 0.052 | 2.71 | 0.94 | 0.228 | 1.424 | 3.503 | 0.173
459 | C621_459 | 435831.47 | 7879200.66 | 591.06 | 1.2 | 2.4 | 1.2 | 2 | 47.64 | 9.18 | 0.047 | 6.07 | 1.13 | 0.306 | 1.311 | 3.079 | 0.173
460 | C621_460 | 435831.47 | 7879200.66 | 589.86 | 2.4 | 3.6 | 1.2 | 2 | 46.22 | 9.42 | 0.063 | 11.45 | 1.42 | 0.384 | 0.828 | 1.866 | 0.299
461 | C622_461 | 435850.93 | 7879200.69 | 590.46 | 0 | 1.58 | 1.58 | 1 | 51.91 | 7.32 | 0.132 | 2.68 | 0.66 | 0.242 | 1.093 | 3.192 | 0.379
462 | C622_462 | 435850.93 | 7879200.69 | 588.88 | 1.58 | 3.16 | 1.58 | 1 | 49.89 | 9.38 | 0.097 | 3.71 | 0.95 | 0.236 | 1.157 | 2.322 | 0.278
463 | C622_463 | 435850.93 | 7879200.69 | 587.3 | 3.16 | 4.74 | 1.58 | 2 | 46.33 | 10.03 | 0.065 | 8.53 | 1.66 | 0.384 | 0.958 | 2.096 | 0.331
464 | C623_464 | 435781.17 | 7879159.95 | 601.465 | 0 | 1.13 | 1.13 | 1 | 50.15 | 8.59 | 0.134 | 1.29 | 1.14 | 0.317 | 0.801 | 4.073 | 0.327
465 | C623_465 | 435781.17 | 7879159.95 | 600.335 | 1.13 | 2.26 | 1.13 | 1 | 49.97 | 8.98 | 0.103 | 1.01 | 1.09 | 0.234 | 0.863 | 4.325 | 0.221
466 | C623_466 | 435781.17 | 7879159.95 | 599.205 | 2.26 | 3.39 | 1.13 | 1 | 49.19 | 9.38 | 0.155 | 1.18 | 1.3 | 0.342 | 0.582 | 4.186 | 0.375
467 | C624_467 | 436339.77 | 7878924.46 | 688.14 | 0 | 1.12 | 1.12 | 1 | 51.11 | 7.89 | 0.197 | 0.51 | 1.16 | 0.233 | 0.41 | 4.635 | 0.218
468 | C624_468 | 436339.77 | 7878924.46 | 687.02 | 1.12 | 2.24 | 1.12 | 1 | 48.71 | 9.95 | 0.241 | 0.64 | 1.56 | 0.193 | 0.445 | 4.508 | 0.238
469 | C624_469 | 436339.77 | 7878924.46 | 685.9 | 2.24 | 3.36 | 1.12 | 1 | 42.97 | 14.04 | 0.265 | 2.32 | 2.21 | 0.219 | 0.419 | 3.267 | 0.388
470 | C625_470 | 436259.48 | 7878981.36 | 680.43 | 0 | 1.06 | 1.06 | 1 | 46.12 | 12.43 | 0.146 | 0.31 | 1.16 | 0.252 | 0.652 | 3.703 | 0.202
471 | C625_471 | 436259.48 | 7878981.36 | 679.37 | 1.06 | 2.12 | 1.06 | 1 | 51.48 | 7.64 | 0.171 | 0.33 | 1.05 | 0.222 | 0.848 | 4.509 | 0.179
472 | C625_472 | 436259.48 | 7878981.36 | 678.31 | 2.12 | 3.18 | 1.06 | 1 | 50.21 | 9.35 | 0.151 | 0.39 | 1.17 | 0.234 | 0.712 | 4.33 | 0.225
473 | C626_473 | 436291.18 | 7879003.19 | 682.53 | 0 | 1.48 | 1.48 | 1 | 49.77 | 9.57 | 0.165 | 0.21 | 1.08 | 0.199 | 0.888 | 4.322 | 0.185
474 | C626_474 | 436291.18 | 7879003.19 | 681.05 | 1.48 | 2.96 | 1.48 | 1 | 49.42 | 9.7 | 0.204 | 0.47 | 1.42 | 0.207 | 0.923 | 4.259 | 0.205
475 | C626_475 | 436291.18 | 7879003.19 | 679.57 | 2.96 | 4.44 | 1.48 | 1 | 43.96 | 13.36 | 0.248 | 1.71 | 2.18 | 0.268 | 0.325 | 3.757 | 0.318
476 | C627_476 | 436205.77 | 7879031.95 | 674.17 | 0 | 1.46 | 1.46 | 1 | 49.81 | 9.47 | 0.218 | 0.23 | 1.1 | 0.215 | 0.732 | 4.331 | 0.207
477 | C627_477 | 436205.77 | 7879031.95 | 672.71 | 1.46 | 2.92 | 1.46 | 1 | 50.58 | 8.99 | 0.161 | 0.43 | 1.04 | 0.274 | 0.734 | 4.39 | 0.202
478 | C627_478 | 436205.77 | 7879031.95 | 671.25 | 2.92 | 4.38 | 1.46 | 1 | 47.2 | 11.48 | 0.157 | 1.46 | 1.65 | 0.228 | 0.696 | 3.548 | 0.166
479 | C628_479 | 436236.39 | 7879075.13 | 676.185 | 0 | 1.45 | 1.45 | 1 | 49.52 | 9.67 | 0.178 | 0.22 | 1.18 | 0.316 | 0.683 | 4.27 | 0.189
480 | C628_480 | 436236.39 | 7879075.13 | 674.735 | 1.45 | 2.9 | 1.45 | 1 | 50.46 | 8.87 | 0.182 | 0.29 | 1.22 | 0.33 | 0.651 | 4.319 | 0.193
481 | C628_481 | 436236.39 | 7879075.13 | 673.285 | 2.9 | 4.35 | 1.45 | 1 | 47.01 | 11.22 | 0.198 | 0.51 | 1.58 | 0.383 | 0.467 | 4.016 | 0.204
482 | C629_482 | 436018.7 | 7879072.53 | 645.265 | 0 | 1.53 | 1.53 | 1 | 51.19 | 7.4 | 0.162 | 0.63 | 1.16 | 0.39 | 0.243 | 4.677 | 0.168
483 | C629_483 | 436018.7 | 7879072.53 | 643.735 | 1.53 | 3.06 | 1.53 | 1 | 49.47 | 9.58 | 0.134 | 0.73 | 1.4 | 0.547 | 0.164 | 4.131 | 0.209
484 | C629_484 | 436018.7 | 7879072.53 | 642.205 | 3.06 | 4.59 | 1.53 | 1 | 46.25 | 11.76 | 0.215 | 0.6 | 1.91 | 0.527 | 0.106 | 4.112 | 0.255
485 | C650_485 | 435952.18 | 7878902.87 | 644.645 | 0 | 1.55 | 1.55 | 1 | 51.1 | 7.91 | 0.079 | 1.5 | 1 | 0.178 | 0.309 | 4.771 | 0.168
486 | C650_486 | 435952.18 | 7878902.87 | 643.095 | 1.55 | 3.1 | 1.55 | 2 | 49.55 | 8.19 | 0.05 | 4.14 | 1.2 | 0.213 | 0.399 | 4.291 | 0.21
487 | C650_487 | 435952.18 | 7878902.87 | 641.545 | 3.1 | 4.65 | 1.55 | 2 | 42.09 | 9.93 | 0.049 | 12.34 | 2.1 | 1.153 | 0.85 | 2.25 | 0.363
488 | C651_488 | 435952.9 | 7878867.42 | 651.21 | 0 | 1.66 | 1.66 | 2 | 44.13 | 10.36 | 0.052 | 7.19 | 1.35 | 0.631 | 1.071 | 3.293 | 0.391
489 | C651_489 | 435952.9 | 7878867.42 | 649.55 | 1.66 | 3.32 | 1.66 | 2 | 42.92 | 9.34 | 0.045 | 6.69 | 1.27 | 1.487 | 1.3 | 3.488 | 1.739
490 | C651_490 | 435952.9 | 7878867.42 | 647.89 | 3.32 | 4.98 | 1.66 | 2 | 43.96 | 8.75 | 0.045 | 9.36 | 1.6 | 1.29 | 1.211 | 2.794 | 0.791
491 | C652_491 | 435944.49 | 7878949.65 | 637.45 | 0 | 1.34 | 1.34 | 1 | 49.3 | 9.38 | 0.127 | 0.43 | 1.02 | 0.16 | 0.287 | 4.944 | 0.184
492 | C652_492 | 435944.49 | 7878949.65 | 636.11 | 1.34 | 2.68 | 1.34 | 1 | 50.49 | 8.26 | 0.117 | 1.08 | 1.25 | 0.17 | 0.269 | 5.054 | 0.183
493 | C652_493 | 435944.49 | 7878949.65 | 634.77 | 2.68 | 4.02 | 1.34 | 1 | 49.05 | 9.4 | 0.088 | 1.26 | 1.35 | 0.18 | 0.275 | 4.846 | 0.225
494 | C653_494 | 435923.84 | 7878947.91 | 635.56 | 0 | 1.06 | 1.06 | 1 | 50.13 | 8.88 | 0.101 | 0.73 | 0.99 | 0.266 | 0.108 | 4.637 | 0.191
495 | C653_495 | 435923.84 | 7878947.91 | 634.5 | 1.06 | 2.12 | 1.06 | 1 | 51.1 | 8.32 | 0.119 | 0.55 | 1.1 | 0.287 | 0.123 | 4.616 | 0.202
496 | C653_496 | 435923.84 | 7878947.91 | 633.44 | 2.12 | 3.18 | 1.06 | 1 | 49.33 | 9.38 | 0.103 | 0.78 | 1.29 | 0.367 | 0.103 | 4.367 | 0.218
497 | C654_497 | 435927.27 | 7878906.74 | 640.91 | 0 | 1.22 | 1.22 | 1 | 48.44 | 10.33 | 0.084 | 0.91 | 1.13 | 0.202 | 0.248 | 4.803 | 0.164
498 | C654_498 | 435927.27 | 7878906.74 | 639.69 | 1.22 | 2.44 | 1.22 | 1 | 50.86 | 7.8 | 0.091 | 1.49 | 1.03 | 0.239 | 0.263 | 5.19 | 0.199
499 | C654_499 | 435927.27 | 7878906.74 | 638.47 | 2.44 | 3.66 | 1.22 | 1 | 48.84 | 10.07 | 0.083 | 0.77 | 1.23 | 0.237 | 0.178 | 4.828 | 0.178
500 | C655_500 | 435926.05 | 7878929.19 | 637.915 | 0 | 1.13 | 1.13 | 1 | 49.64 | 9.05 | 0.135 | 0.38 | 0.9 | 0.227 | 0.139 | 5.119 | 0.176
501 | C655_501 | 435926.05 | 7878929.19 | 636.785 | 1.13 | 2.26 | 1.13 | 1 | 50.37 | 9.13 | 0.147 | 0.29 | 1.23 | 0.207 | 0.115 | 5.288 | 0.177
502 | C655_502 | 435926.05 | 7878929.19 | 635.655 | 2.26 | 3.39 | 1.13 | 1 | 49.71 | 9.62 | 0.126 | 0.35 | 1.18 | 0.242 | 0.115 | 5.112 | 0.217
503 | C656_503 | 436146.83 | 7879142.29 | 661.62 | 0 | 1.3 | 1.3 | 1 | 51.03 | 8.23 | 0.236 | 0.39 | 1.07 | 0.171 | 0.734 | 4.614 | 0.201
504 | C656_504 | 436146.83 | 7879142.29 | 660.32 | 1.3 | 2.6 | 1.3 | 1 | 50.48 | 8.68 | 0.239 | 0.43 | 1.16 | 0.202 | 0.685 | 4.576 | 0.233
505 | C656_505 | 436146.83 | 7879142.29 | 659.02 | 2.6 | 3.9 | 1.3 | 1 | 48.1 | 10.5 | 0.208 | 0.68 | 1.47 | 0.241 | 0.544 | 4.484 | 0.23
506 | C657_506 | 435931.53 | 7878919.79 | 639.545 | 0 | 1.19 | 1.19 | 1 | 49.26 | 9.76 | 0.089 | 0.8 | 0.92 | 0.203 | 0.226 | 4.974 | 0.172
507 | C657_507 | 435931.53 | 7878919.79 | 638.355 | 1.19 | 2.38 | 1.19 | 1 | 50.77 | 8.48 | 0.063 | 1.31 | 1.02 | 0.171 | 0.283 | 4.924 | 0.131
508 | C657_508 | 435931.53 | 7878919.79 | 637.165 | 2.38 | 3.57 | 1.19 | 2 | 47.87 | 9.64 | 0.059 | 3.66 | 1.33 | 0.174 | 0.276 | 4.47 | 0.136
509 | C658_509 | 435931.89 | 7878899.85 | 643.015 | 0 | 1.61 | 1.61 | 2 | 49.15 | 8.3 | 0.051 | 3.87 | 1.01 | 0.343 | 0.274 | 4.48 | 0.201
510 | C658_510 | 435931.89 | 7878899.85 | 641.405 | 1.61 | 3.22 | 1.61 | 2 | 46.36 | 9.17 | 0.049 | 7.06 | 1.21 | 0.472 | 0.309 | 3.772 | 0.241
511 | C658_511 | 435931.89 | 7878899.85 | 639.795 | 3.22 | 4.83 | 1.61 | 2 | 38.62 | 10.84 | 0.056 | 14.38 | 2.14 | 0.921 | 1.597 | 1.926 | 0.375
512 | C659_512 | 435956.63 | 7878850.29 | 652.705 | 0 | 1.41 | 1.41 | 1 | 47.17 | 10.78 | 0.09 | 2.07 | 1.1 | 0.831 | 0.246 | 3.145 | 0.478
513 | C659_513 | 435956.63 | 7878850.29 | 651.295 | 1.41 | 2.82 | 1.41 | 2 | 44.67 | 7.67 | 0.04 | 6 | 1.19 | 1.82 | 1.197 | 3.808 | 1.927
514 | C659_514 | 435956.63 | 7878850.29 | 649.885 | 2.82 | 4.23 | 1.41 | 2 | 41.91 | 8.91 | 0.047 | 9.65 | 1.5 | 2.571 | 1.433 | 2.41 | 1.789
515 | C660_515 | 436269.27 | 7878959.21 | 683.23 | 0 | 1.26 | 1.26 | 1 | 48.89 | 9.66 | 0.162 | 0.67 | 1.18 | 0.235 | 0.855 | 4.129 | 0.216
516 | C660_516 | 436269.27 | 7878959.21 | 681.97 | 1.26 | 2.52 | 1.26 | 1 | 49.26 | 9.45 | 0.233 | 0.65 | 1.43 | 0.324 | 0.761 | 4.166 | 0.235
517 | C660_517 | 436269.27 | 7878959.21 | 680.71 | 2.52 | 3.78 | 1.26 | 1 | 47.13 | 10.95 | 0.266 | 1.02 | 1.94 | 0.315 | 0.693 | 3.772 | 0.338
518 | C661_518 | 436276.57 | 7878922.04 | 685.91 | 0 | 1.18 | 1.18 | 1 | 49.93 | 8.93 | 0.155 | 0.47 | 1.1 | 0.187 | 0.684 | 4.251 | 0.206
519 | C661_519 | 436276.57 | 7878922.04 | 684.73 | 1.18 | 2.36 | 1.18 | 1 | 49.28 | 9.58 | 0.158 | 0.54 | 1.34 | 0.22 | 0.678 | 4.35 | 0.26
520 | C661_520 | 436276.57 | 7878922.04 | 683.55 | 2.36 | 3.54 | 1.18 | 1 | 46.95 | 11.33 | 0.193 | 1.64 | 1.74 | 0.205 | 0.395 | 3.714 | 0.312
521 | C662_521 | 436265.6 | 7879096.56 | 677.895 | 0 | 1.31 | 1.31 | 1 | 47.79 | 10.01 | 0.192 | 0.34 | 1.27 | 0.325 | 0.585 | 3.963 | 0.181
522 | C662_522 | 436265.6 | 7879096.56 | 676.585 | 1.31 | 2.62 | 1.31 | 1 | 50.98 | 7.55 | 0.212 | 0.33 | 1.18 | 0.267 | 0.767 | 4.257 | 0.179
523 | C662_523 | 436265.6 | 7879096.56 | 675.275 | 2.62 | 3.93 | 1.31 | 1 | 46.82 | 10.62 | 0.223 | 0.43 | 1.68 | 0.428 | 0.416 | 3.9 | 0.237
524 | C663_524 | 435950.53 | 7878943.05 | 638.965 | 0 | 1.33 | 1.33 | 1 | 50.97 | 9.19 | 0.093 | 1.31 | 0.62 | 0.972 | 0.227 | 2.765 | 0.279
525 | C663_525 | 435950.53 | 7878943.05 | 637.635 | 1.33 | 2.66 | 1.33 | 1 | 51.3 | 8.97 | 0.109 | 0.1 | 0.93 | 0.461 | 0.389 | 3.655 | 0.29
526 | C663_526 | 435950.53 | 7878943.05 | 636.305 | 2.66 | 3.99 | 1.33 | 1 | 49.03 | 10.6 | 0.177 | 0.72 | 1.51 | 0.511 | 0.29 | 2.925 | 0.313
527 | C664_527 | 436150.79 | 7879198.05 | 663.705 | 0 | 1.37 | 1.37 | 1 | 49.23 | 9.3 | 0.184 | 0.25 | 1.23 | 0.257 | 0.756 | 4.111 | 0.176
528 | C664_528 | 436150.79 | 7879198.05 | 662.335 | 1.37 | 2.74 | 1.37 | 1 | 49.68 | 8.95 | 0.161 | 0.28 | 1.32 | 0.399 | 0.506 | 4.375 | 0.165
529 | C664_529 | 436150.79 | 7879198.05 | 660.965 | 2.74 | 4.11 | 1.37 | 1 | 46.38 | 11.28 | 0.235 | 0.47 | 1.84 | 0.521 | 0.292 | 3.891 | 0.234
530 | C665_530 | 436159.64 | 7879139.1 | 664.43 | 0 | 1.46 | 1.46 | 1 | 48.81 | 10.07 | 0.187 | 0.09 | 1.14 | 0.389 | 0.429 | 4.113 | 0.189
531 | C665_531 | 436159.64 | 7879139.1 | 662.97 | 1.46 | 2.92 | 1.46 | 1 | 50.57 | 8.46 | 0.176 | 0.46 | 1.09 | 0.419 | 0.49 | 4.228 | 0.182
532 | C665_532 | 436159.64 | 7879139.1 | 661.51 | 2.92 | 4.38 | 1.46 | 1 | 47.08 | 10.73 | 0.202 | 0.49 | 1.63 | 0.525 | 0.219 | 3.788 | 0.269
533 | C666_533 | 436070.8 | 7879141.31 | 651.705 | 0 | 1.21 | 1.21 | 1 | 48.74 | 8.89 | 0.159 | 0.52 | 1.2 | 0.398 | 0.429 | 3.963 | 0.187
534 | C666_534 | 436070.8 | 7879141.31 | 650.495 | 1.21 | 2.42 | 1.21 | 1 | 50.29 | 8.46 | 0.126 | 0.53 | 1.03 | 0.352 | 0.491 | 4.073 | 0.17
535 | C666_535 | 436070.8 | 7879141.31 | 649.285 | 2.42 | 3.63 | 1.21 | 1 | 48.71 | 9.78 | 0.16 | 0.38 | 1.28 | 0.449 | 0.408 | 4.033 | 0.195
536 | C667_536 | 436049.01 | 7879137.37 | 647.915 | 0 | 1.11 | 1.11 | 1 | 45.4 | 10.05 | 0.148 | 0.83 | 1.47 | 0.483 | 0.314 | 3.094 | 0.204
537 | C667_537 | 436049.01 | 7879137.37 | 646.805 | 1.11 | 2.22 | 1.11 | 1 | 48.73 | 7.9 | 0.144 | 0.56 | 1.29 | 0.336 | 0.316 | 4.106 | 0.175
538 | C667_538 | 436049.01 | 7879137.37 | 645.695 | 2.22 | 3.33 | 1.11 | 1 | 48.43 | 9.6 | 0.144 | 0.37 | 1.32 | 0.404 | 0.272 | 4.076 | 0.185
539 | C668_539 | 435930.68 | 7879200.48 | 590.11 | 0 | 1.4 | 1.4 | 1 | 49.24 | 9.47 | 0.097 | 1.52 | 1.18 | 0.195 | 1.31 | 3.221 | 0.224
540 | C668_540 | 435930.68 | 7879200.48 | 588.71 | 1.4 | 2.8 | 1.4 | 1 | 48.57 | 10.71 | 0.176 | 0.28 | 1.35 | 0.152 | 1.096 | 3.389 | 0.235
541 | C668_541 | 435930.68 | 7879200.48 | 587.31 | 2.8 | 4.2 | 1.4 | 1 | 47.07 | 11.51 | 0.228 | 1.15 | 1.7 | 0.156 | 0.719 | 2.987 | 0.331
542 | C669_542 | 435849.14 | 7879240.97 | 588.24 | 0 | 1.28 | 1.28 | 1 | 49.06 | 8.19 | 0.143 | 4.15 | 1.02 | 0.326 | 1.465 | 3.038 | 0.535
543 | C669_543 | 435849.14 | 7879240.97 | 586.96 | 1.28 | 2.56 | 1.28 | 2 | 43.81 | 9.25 | 0.054 | 7.86 | 1.2 | 0.714 | 2.721 | 2.815 | 0.565
544 | C669_544 | 435849.14 | 7879240.97 | 585.68 | 2.56 | 3.84 | 1.28 | 2 | 39.69 | 10.4 | 0.075 | 15.86 | 1.74 | 0.901 | 3.004 | 1.176 | 0.531
545 | C670_545 | 435849.88 | 7879260.61 | 588.115 | 0 | 1.23 | 1.23 | 1 | 48.38 | 8.79 | 0.085 | 4.58 | 0.91 | 0.383 | 1.466 | 2.886 | 0.434
546 | C670_546 | 435849.88 | 7879260.61 | 586.885 | 1.23 | 2.46 | 1.23 | 2 | 44.19 | 9.05 | 0.046 | 7.01 | 1.17 | 1.097 | 2.376 | 2.806 | 1.059
547 | C670_547 | 435849.88 | 7879260.61 | 585.655 | 2.46 | 3.69 | 1.23 | 2 | 39.21 | 9.16 | 0.036 | 8.5 | 1.39 | 2.803 | 2.167 | 2.266 | 2.866
548 | C671_548 | 435846.56 | 7879283.33 | 587.595 | 0 | 1.07 | 1.07 | 1 | 49.08 | 8.87 | 0.083 | 4.11 | 1.05 | 0.485 | 1.005 | 2.522 | 0.489
549 | C671_549 | 435846.56 | 7879283.33 | 586.525 | 1.07 | 2.14 | 1.07 | 2 | 45.24 | 9.41 | 0.057 | 6.04 | 1.14 | 0.515 | 2.023 | 3.141 | 0.498
550 | C671_550 | 435846.56 | 7879283.33 | 585.455 | 2.14 | 3.21 | 1.07 | 2 | 38.33 | 9.44 | 0.035 | 8.02 | 1.31 | 3.033 | 2.49 | 2.588 | 3.175
551 | C672_551 | 436087.18 | 7879166.91 | 654.59 | 0 | 1.3 | 1.3 | 1 | 49.47 | 8.7 | 0.155 | 0.53 | 1.08 | 0.277 | 0.348 | 4.633 | 0.204
552 | C672_552 | 436087.18 | 7879166.91 | 653.29 | 1.3 | 2.6 | 1.3 | 1 | 49.79 | 8.86 | 0.194 | 0.33 | 1.24 | 0.281 | 0.368 | 4.613 | 0.219
553 | C672_553 | 436087.18 | 7879166.91 | 651.99 | 2.6 | 3.9 | 1.3 | 1 | 47.56 | 10.26 | 0.258 | 0.18 | 1.54 | 0.285 | 0.28 | 4.744 | 0.273
554 | C673_554 | 436196.71 | 7879076.23 | 672.625 | 0 | 1.45 | 1.45 | 1 | 48.43 | 10.19 | 0.163 | 0.21 | 1.08 | 0.37 | 0.979 | 3.869 | 0.191
555 | C673_555 | 436196.71 | 7879076.23 | 671.175 | 1.45 | 2.9 | 1.45 | 1 | 51.58 | 7.63 | 0.203 | 0.2 | 1.07 | 0.233 | 1.154 | 4.634 | 0.193
556 | C673_556 | 436196.71 | 7879076.23 | 669.725 | 2.9 | 4.35 | 1.45 | 1 | 47.32 | 10.99 | 0.156 | 0.89 | 1.59 | 0.329 | 0.991 | 4.274 | 0.186
557 | C674_557 | 436133.17 | 7879016.35 | 663.4 | 0 | 1.34 | 1.34 | 1 | 49.04 | 9.61 | 0.109 | 0.83 | 0.95 | 0.304 | 0.767 | 3.966 | 0.174
558 | C674_558 | 436133.17 | 7879016.35 | 662.06 | 1.34 | 2.68 | 1.34 | 1 | 51.11 | 7.99 | 0.085 | 0.82 | 0.96 | 0.211 | 0.885 | 4.428 | 0.14
559 | C674_559 | 436133.17 | 7879016.35 | 660.72 | 2.68 | 4.02 | 1.34 | 1 | 49.23 | 9.83 | 0.078 | 0.85 | 1.09 | 0.315 | 0.913 | 4.196 | 0.155
560 | C675_560 | 436119.61 | 7878915.77 | 668.895 | 0 | 1.37 | 1.37 | 1 | 46.8 | 10.15 | 0.113 | 0.32 | 1.07 | 0.339 | 1.328 | 4.404 | 0.166
561 | C675_561 | 436119.61 | 7878915.77 | 667.525 | 1.37 | 2.74 | 1.37 | 1 | 50.28 | 8.42 | 0.104 | 0.1 | 0.9 | 0.204 | 0.481 | 5.028 | 0.147
562 | C675_562 | 436119.61 | 7878915.77 | 666.155 | 2.74 | 4.11 | 1.37 | 1 | 47.21 | 10.72 | 0.13 | 0.19 | 1.47 | 0.328 | 0.275 | 4.553 | 0.204
563 | C676_563 | 436227.75 | 7879000.99 | 676.925 | 0 | 1.35 | 1.35 | 1 | 48.86 | 10.33 | 0.271 | 0.17 | 1.24 | 0.257 | 1.649 | 4.111 | 0.318
564 | C676_564 | 436227.75 | 7879000.99 | 675.575 | 1.35 | 2.7 | 1.35 | 1 | 50.81 | 8.57 | 0.237 | 0.27 | 1.23 | 0.243 | 1.526 | 4.48 | 0.299
565 | C676_565 | 436227.75 | 7879000.99 | 674.225 | 2.7 | 4.05 | 1.35 | 1 | 47.13 | 11.31 | 0.214 | 0.95 | 1.73 | 0.243 | 1.463 | 4.186 | 0.25
566 | C677_566 | 436147.25 | 7878869.77 | 678.22 | 0 | 1.3 | 1.3 | 1 | 46.92 | 11.9 | 0.228 | 0.51 | 1.25 | 0.178 | 0.47 | 3.802 | 0.282
567 | C677_567 | 436147.25 | 7878869.77 | 676.92 | 1.3 | 2.6 | 1.3 | 1 | 50.07 | 9.31 | 0.185 | 0.6 | 1.13 | 0.132 | 0.59 | 4.478 | 0.212
568 | C677_568 | 436147.25 | 7878869.77 | 675.62 | 2.6 | 3.9 | 1.3 | 1 | 48.32 | 10.56 | 0.2 | 0.63 | 1.37 | 0.104 | 0.464 | 4.231 | 0.172
569 | C678_569 | 436193.82 | 7878999.45 | 674.085 | 0 | 1.25 | 1.25 | 1 | 48.87 | 10.65 | 0.207 | 0.33 | 1.05 | 0.165 | 0.579 | 4.196 | 0.242
570 | C678_570 | 436193.82 | 7878999.45 | 672.835 | 1.25 | 2.5 | 1.25 | 1 | 51.37 | 8.22 | 0.208 | 0.51 | 1.09 | 0.183 | 0.634 | 4.478 | 0.271
571 | C678_571 | 436193.82 | 7878999.45 | 671.585 | 2.5 | 3.75 | 1.25 | 1 | 48.05 | 10.63 | 0.197 | 1.19 | 1.36 | 0.4 | 0.324 | 3.934 | 0.247
572 | C679_572 | 435989.14 | 7878894.19 | 656.01 | 0 | 1.1 | 1.1 | 1 | 47.87 | 11.55 | 0.101 | 0.93 | 1.01 | 0.204 | 1.342 | 3.757 | 0.129
573 | C679_573 | 435989.14 | 7878894.19 | 654.91 | 1.1 | 2.2 | 1.1 | 1 | 53.15 | 6.73 | 0.09 | 0.87 | 1.18 | 0.165 | 1.391 | 4.921 | 0.087
574 | C679_574 | 435989.14 | 7878894.19 | 653.81 | 2.2 | 3.3 | 1.1 | 1 | 50.45 | 9.54 | 0.111 | 0.67 | 0.93 | 0.193 | 1.231 | 3.915 | 0.117
575 | C680_575 | 435973.07 | 7878859.22 | 653.605 | 0 | 1.13 | 1.13 | 2 | 47.14 | 10.51 | 0.06 | 3.79 | 1.04 | 0.322 | 1.331 | 3.696 | 0.214
576 | C680_576 | 435973.07 | 7878859.22 | 652.475 | 1.13 | 2.26 | 1.13 | 2 | 49.84 | 7.76 | 0.042 | 3.59 | 0.86 | 0.193 | 1.462 | 4.755 | 0.154
577 | C680_577 | 435973.07 | 7878859.22 | 651.345 | 2.26 | 3.39 | 1.13 | 2 | 47.26 | 9.61 | 0.054 | 5.79 | 1.32 | 0.333 | 1.485 | 3.382 | 0.224
578 | C681_578 | 435959.37 | 7879301.95 | 583.96 | 0 | 1.3 | 1.3 | 1 | 51.4 | 8.54 | 0.097 | 1.96 | 1 | 0.148 | 1.383 | 2.44 | 0.206
579 | C681_579 | 435959.37 | 7879301.95 | 582.66 | 1.3 | 2.6 | 1.3 | 1 | 50.37 | 9.37 | 0.084 | 2.05 | 1.14 | 0.13 | 1.533 | 2.242 | 0.224
580 | C681_580 | 435959.37 | 7879301.95 | 581.36 | 2.6 | 3.9 | 1.3 | 2 | 43.17 | 10.37 | 0.066 | 11.64 | 1.53 | 0.166 | 1.567 | 1.743 | 0.346
581 | C682_581 | 435979.11 | 7879259.32 | 590.43 | 0 | 1.2 | 1.2 | 1 | 51.82 | 7.57 | 0.113 | 0.72 | 0.83 | 0.201 | 1.145 | 3.958 | 0.187
582 | C682_582 | 435979.11 | 7879259.32 | 589.23 | 1.2 | 2.4 | 1.2 | 1 | 49.11 | 9.65 | 0.183 | 0.87 | 1.04 | 0.141 | 0.953 | 3.89 | 0.269
583 | C682_583 | 435979.11 | 7879259.32 | 588.03 | 2.4 | 3.6 | 1.2 | 1 | 48.44 | 10.36 | 0.188 | 0.61 | 1.15 | 0.148 | 1.001 | 3.76 | 0.258
584 | C683_584 | 435973.47 | 7879210.07 | 598.835 | 0 | 1.33 | 1.33 | 1 | 50.86 | 8.64 | 0.086 | 0.58 | 0.97 | 0.208 | 1.002 | 3.839 | 0.167
585 | C683_585 | 435973.47 | 7879210.07 | 597.505 | 1.33 | 2.66 | 1.33 | 1 | 49.37 | 9.52 | 0.14 | 0.53 | 1.3 | 0.207 | 0.919 | 3.996 | 0.192
586 | C683_586 | 435973.47 | 7879210.07 | 596.175 | 2.66 | 3.99 | 1.33 | 1 | 48.38 | 10.51 | 0.189 | 0.73 | 1.48 | 0.174 | 0.682 | 3.63 | 0.259
587 | C684_587 | 436140.14 | 7879157.53 | 662.86 | 0 | 1.4 | 1.4 | 1 | 48.23 | 10.44 | 0.196 | 0.03 | 1.03 | 0.333 | 0.434 | 4.146 | 0.172
588 | C684_588 | 436140.14 | 7879157.53 | 661.46 | 1.4 | 2.8 | 1.4 | 1 | 49.39 | 9.28 | 0.238 | 0.19 | 1.07 | 0.231 | 0.539 | 4.621 | 0.202
589 | C684_589 | 436140.14 | 7879157.53 | 660.06 | 2.8 | 4.2 | 1.4 | 1 | 47.81 | 10.62 | 0.18 | 0.39 | 1.42 | 0.203 | 0.484 | 4.181 | 0.306
590 | C685_590 | 435943.63 | 7879284.59 | 588.54 | 0 | 1.4 | 1.4 | 1 | 51.48 | 7.92 | 0.084 | 0.81 | 0.78 | 0.046 | 1.506 | 2.935 | 0.316
591 | C685_591 | 435943.63 | 7879284.59 | 587.14 | 1.4 | 2.8 | 1.4 | 1 | 49.53 | 9.81 | 0.098 | 1.74 | 1.1 | 0.11 | 1.462 | 2.293 | 0.34
592 | C685_592 | 435943.63 | 7879284.59 | 585.74 | 2.8 | 4.2 | 1.4 | 2 | 44.81 | 10.53 | 0.065 | 6.31 | 1.32 | 0.327 | 1.616 | 2.576 | 0.277
593 | C686_593 | 436141.51 | 7879217.04 | 663.61 | 0 | 1.3 | 1.3 | 1 | 50.52 | 8.16 | 0.205 | 0.17 | 1.01 | 0.055 | 0.682 | 4.388 | 0.18
594 | C686_594 | 436141.51 | 7879217.04 | 662.31 | 1.3 | 2.6 | 1.3 | 1 | 49.51 | 9.54 | 0.147 | 0.06 | 1.21 | 0.09 | 0.693 | 3.775 | 0.215
595 | C686_595 | 436141.51 | 7879217.04 | 661.01 | 2.6 | 3.9 | 1.3 | 1 | 46.29 | 12.06 | 0.33 | 0.14 | 2.04 | 0.092 | 0.606 | 3.031 | 0.266
596 | C687_596 | 435959.74 | 7879301.93 | 584.12 | 0 | 1.4 | 1.4 | 1 | 51.83 | 8.22 | 0.113 | 1.26 | 0.81 | 0.099 | 1.443 | 2.311 | 0.209
597 | C687_597 | 435959.74 | 7879301.93 | 582.72 | 1.4 | 2.8 | 1.4 | 1 | 49.64 | 9.36 | 0.081 | 2.41 | 0.99 | 0.108 | 1.667 | 2.279 | 0.183
598 | C687_598 | 435959.74 | 7879301.93 | 581.32 | 2.8 | 4.2 | 1.4 | 2 | 45.28 | 9.99 | 0.051 | 7.62 | 1.28 | 0.368 | 1.683 | 2.334 | 0.229
599 | C688_599 | 436140.71 | 7879176.9 | 662.14 | 0 | 1.3 | 1.3 | 1 | 48.9 | 9.77 | 0.182 | 0.35 | 0.87 | 0.286 | 0.761 | 4.155 | 0.133
600 | C688_600 | 436140.71 | 7879176.9 | 660.84 | 1.3 | 2.6 | 1.3 | 1 | 51.06 | 7.45 | 0.192 | 0.21 | 0.84 | 0.11 | 1.02 | 4.369 | 0.129
601 | C688_601 | 436140.71 | 7879176.9 | 659.54 | 2.6 | 3.9 | 1.3 | 1 | 49.41 | 9.42 | 0.151 | 0.04 | 1.13 | 0.49 | 0.497 | 4.162 | 0.13
602 | C689_602 | 436140.39 | 7879135.83 | 660.34 | 0 | 1.2 | 1.2 | 1 | 49.2 | 9.23 | 0.216 | 0.02 | 1.07 | 0.111 | 0.657 | 4.488 | 0.159
603 | C689_603 | 436140.39 | 7879135.83 | 659.14 | 1.2 | 2.4 | 1.2 | 1 | 50.6 | 8.27 | 0.197 | 0.16 | 1.06 | 0.186 | 0.641 | 4.431 | 0.202
604 | C689_604 | 436140.39 | 7879135.83 | 657.94 | 2.4 | 3.6 | 1.2 | 1 | 48.62 | 9.99 | 0.179 | 0.37 | 1.16 | 0.366 | 0.388 | 4.197 | 0.145
605 | C690_605 | 435989.26 | 7879337.71 | 583.18 | 0 | 1.4 | 1.4 | 1 | 50.8 | 8.03 | 0.166 | 0.34 | 0.92 | 0.165 | 1.217 | 3.866 | 0.23
606 | C690_606 | 435989.26 | 7879337.71 | 581.78 | 1.4 | 2.8 | 1.4 | 1 | 49.05 | 9.82 | 0.115 | 1.23 | 1.03 | 0.114 | 1.709 | 3.036 | 0.239
607 | C690_607 | 435989.26 | 7879337.71 | 580.38 | 2.8 | 4.2 | 1.4 | 1 | 46.72 | 11.62 | 0.148 | 2.81 | 1.46 | 0.194 | 0.792 | 2.646 | 0.246
608 | C691_608 | 435972.87 | 7879354.92 | 578.07 | 0 | 1.4 | 1.4 | 1 | 50.75 | 7.88 | 0.12 | 0.62 | 0.77 | 0.184 | 1.031 | 3.993 | 0.199
609 | C691_609 | 435972.87 | 7879354.92 | 576.67 | 1.4 | 2.8 | 1.4 | 1 | 48.67 | 9.39 | 0.112 | 0.96 | 1 | 0.188 | 1.077 | 3.806 | 0.181
610 | C691_610 | 435972.87 | 7879354.92 | 575.27 | 2.8 | 4.2 | 1.4 | 1 | 47.13 | 10.93 | 0.107 | 1.13 | 1.46 | 0.232 | 0.871 | 3.749 | 0.211
611 | C692_611 | 436062.69 | 7879240.95 | 651.505 | 0 | 1.43 | 1.43 | 1 | 48.41 | 8.95 | 0.169 | 0.25 | 1.37 | 0.594 | 0.005 | 4.056 | 0.199
612 | C692_612 | 436062.69 | 7879240.95 | 650.075 | 1.43 | 2.86 | 1.43 | 1 | 48.07 | 9.81 | 0.153 | 0.41 | 1.45 | 0.766 | 0.025 | 3.334 | 0.251
613 | C692_613 | 436062.69 | 7879240.95 | 648.645 | 2.86 | 4.29 | 1.43 | 1 | 43.51 | 13.09 | 0.254 | 0.75 | 2.16 | 1.022 | 0.022 | 3.033 | 0.296
614 | C693_614 | 436042.41 | 7879209.07 | 647.04 | 0 | 1.4 | 1.4 | 1 | 49.45 | 7.98 | 0.185 | 0.89 | 1.28 | 0.596 | 0.033 | 3.419 | 0.269
615 | C693_615 | 436042.41 | 7879209.07 | 645.64 | 1.4 | 2.8 | 1.4 | 1 | 48.5 | 9.75 | 0.137 | 0.45 | 1.43 | 0.854 | 0.05 | 3.187 | 0.23
616 | C693_616 | 436042.41 | 7879209.07 | 644.24 | 2.8 | 4.2 | 1.4 | 1 | 45.79 | 11.84 | 0.235 | 0.31 | 1.75 | 0.752 | 0.037 | 3.513 | 0.259
617 | C694_617 | 436020.62 | 7879201.36 | 641.34 | 0 | 1.2 | 1.2 | 1 | 47.6 | 9.19 | 0.141 | 1.54 | 1.27 | 0.767 | 0.008 | 3.188 | 0.298
618 | C694_618 | 436020.62 | 7879201.36 | 640.14 | 1.2 | 2.4 | 1.2 | 1 | 49.14 | 8.63 | 0.133 | 0.77 | 1.32 | 0.933 | 0.004 | 2.879 | 0.348
619 | C694_619 | 436020.62 | 7879201.36 | 638.94 | 2.4 | 3.6 | 1.2 | 1 | 46.86 | 10.04 | 0.148 | 0.52 | 1.79 | 0.85 | 0.015 | 3.049 | 0.229
620 | C695_620 | 436125.84 | 7879216.6 | 662.03 | 0 | 1.4 | 1.4 | 1 | 50.62 | 8.01 | 0.147 | 0.46 | 1.02 | 0.176 | 0.611 | 4.494 | 0.117
621 | C695_621 | 436125.84 | 7879216.6 | 660.63 | 1.4 | 2.8 | 1.4 | 1 | 48.47 | 10.3 | 0.126 | 0.55 | 1.32 | 0.215 | 0.458 | 3.927 | 0.127
622 | C695_622 | 436125.84 | 7879216.6 | 659.23 | 2.8 | 4.2 | 1.4 | 2 | 42.39 | 17 | 0.146 | 1.87 | 2.6 | 0.118 | 0.197 | 1.818 | 0.093
623 | C696_623 | 436095.86 | 7879202.62 | 654.89 | 0 | 1.4 | 1.4 | 1 | 48.99 | 9.54 | 0.165 | 0.69 | 1.23 | 0.35 | 0.484 | 3.737 | 0.156
624 | C696_624 | 436095.86 | 7879202.62 | 653.49 | 1.4 | 2.8 | 1.4 | 1 | 48.77 | 9.75 | 0.142 | 0.79 | 1.3 | 0.309 | 0.408 | 4.019 | 0.129
625 | C696_625 | 436095.86 | 7879202.62 | 652.09 | 2.8 | 4.2 | 1.4 | 1 | 46.13 | 13.07 | 0.201 | 0.62 | 1.9 | 0.249 | 0.203 | 3.019 | 0.124
626 | C697_626 | 436327.5 | 7878916.65 | 688.015 | 0 | 0.95 | 0.95 | 1 | 49.69 | 8.38 | 0.213 | 0.88 | 1.42 | 0.133 | 0.334 | 4.469 | 0.214
627 | C697_627 | 436327.5 | 7878916.65 | 687.065 | 0.95 | 1.9 | 0.95 | 1 | 47.68 | 10.68 | 0.171 | 0.92 | 1.41 | 0.126 | 0.374 | 4.181 | 0.217
628 | C697_628 | 436327.5 | 7878916.65 | 686.115 | 1.9 | 2.85 | 0.95 | 2 | 44.49 | 13.14 | 0.159 | 5.15 | 1.94 | 0.15 | 0.247 | 2.229 | 0.33
629 | C698_629 | 436335.78 | 7878813.26 | 696.69 | 0 | 1 | 1 | 2 | 43.58 | 8.66 | 0.052 | 9.37 | 1.25 | 1.261 | 1.249 | 3.039 | 0.684
630 | C698_630 | 436335.78 | 7878813.26 | 695.69 | 1 | 2 | 1 | 2 | 44.61 | 10.3 | 0.051 | 7.35 | 1.56 | 0.31 | 0.775 | 3.654 | 0.168
631 | C698_631 | 436335.78 | 7878813.26 | 694.69 | 2 | 3 | 1 | 2 | 36.83 | 13.34 | 0.088 | 19.15 | 2.74 | 0.185 | 1.168 | 1.275 | 0.345
632 | C699_632 | 436099.55 | 7879240.77 | 656.23 | 0 | 3.9 | 3.9 | 1 | 48.62 | 9.97 | 0.2493333 | 0.44 | 1.67 | 0.401 | 0.411 | 3.51 | 0.274
633 | C700_633 | 436372.49 | 7878856.94 | 694.105 | 0 | 3.21 | 3.21 | 2 | 45.44 | 11.49 | 0.085 | 7.87 | 1.85 | 0.523 | 1.372 | 2.789 | 0.257
634 | C701_634 | 436370.63 | 7878936.85 | 687.49 | 0 | 3.3 | 3.3 | 2 | 47 | 10.35 | 0.152 | 4.98 | 1.61 | 0.306 | 0.885 | 3.786 | 0.188
635 | C702_635 | 436390.58 | 7878942.08 | 687.905 | 0 | 3.09 | 3.09 | 2 | 45.57 | 10.32 | 0.196 | 6.19 | 1.52 | 0.33 | 0.732 | 3.831 | 0.218
636 | C703_636 | 436391.2 | 7878923.31 | 689.72 | 0 | 3.48 | 3.48 | 2 | 46.06 | 11.06 | 0.186 | 4.19 | 1.66 | 0.336 | 0.544 | 4.122 | 0.172
637 | C704_637 | 436021.04 | 7879444.02 | 586 | 0 | 3.9 | 3.9 | 1 | 48.01 | 10.32 | 0.196 | 0.15 | 1.38 | 0.408 | 0.318 | 4.267 | 0.229
638 | C705_638 | 435990.49 | 7879429.77 | 582.505 | 0 | 3.81 | 3.81 | 1 | 48.92 | 9.46 | 0.169 | 0.32 | 1.3 | 0.375 | 0.819 | 3.856 | 0.199
639 | C706_639 | 436029.39 | 7879418.01 | 584.805 | 0 | 3.39 | 3.39 | 1 | 49.99 | 8.72 | 0.17 | 0.88 | 0.99 | 0.404 | 0.424 | 3.577 | 0.295
640 | C707_640 | 436088.96 | 7879309.66 | 660.385 | 0 | 3.69 | 3.69 | 1 | 48.11 | 8.72 | 0.184 | 0.63 | 1.61 | 0.575 | 0.063 | 4.171 | 0.186
641 | C708_641 | 436448.79 | 7878939.33 | 689.835 | 0 | 3.39 | 3.39 | 2 | 43.94 | 12.42 | 0.152 | 4.75 | 1.74 | 0.344 | 0.617 | 3.312 | 0.174
642 | C709_642 | 436449.31 | 7878922.9 | 690.475 | 0 | 3.09 | 3.09 | 1 | 46.67 | 10.89 | 0.277 | 0.98 | 1.55 | 0.346 | 0.729 | 4.231 | 0.202
643 | C711_643 | 436487.43 | 7878926.59 | 691.105 | 0 | 0.93 | 0.93 | 1 | 50.71 | 8.58 | 0.28 | 0.14 | 1.06 | 0.145 | 0.475 | 4.469 | 0.182
644 | C711_644 | 436487.43 | 7878926.59 | 690.175 | 0.93 | 1.86 | 0.93 | 1 | 50.54 | 9.06 | 0.246 | 0.25 | 1.05 | 0.16 | 0.569 | 4.323 | 0.154
645 | C711_645 | 436487.43 | 7878926.59 | 689.245 | 1.86 | 2.79 | 0.93 | 1 | 47.49 | 11.15 | 0.313 | 0.56 | 1.5 | 0.166 | 0.366 | 3.769 | 0.195
646 | C712_646 | 436466.58 | 7878925.48 | 691.45 | 0 | 1 | 1 | 1 | 50.88 | 8.44 | 0.228 | 0.2 | 1 | 0.161 | 0.493 | 4.368 | 0.162
647 | C712_647 | 436466.58 | 7878925.48 | 690.45 | 1 | 2 | 1 | 1 | 48.76 | 10.11 | 0.225 | 0.66 | 1.38 | 0.15 | 0.572 | 4.276 | 0.143
648 | C712_648 | 436466.58 | 7878925.48 | 689.45 | 2 | 3 | 1 | 1 | 45.96 | 12.07 | 0.452 | 0.4 | 1.87 | 0.192 | 0.19 | 3.733 | 0.307
649 | C713_649 | 436452.11 | 7878919.31 | 691.665 | 0 | 1.03 | 1.03 | 1 | 50.88 | 8.73 | 0.184 | 0.49 | 0.92 | 0.132 | 0.693 | 4.085 | 0.129
650 | C713_650 | 436452.11 | 7878919.31 | 690.635 | 1.03 | 2.06 | 1.03 | 1 | 48.84 | 9.88 | 0.253 | 0.54 | 1.17 | 0.134 | 0.646 | 4.074 | 0.164
651 | C713_651 | 436452.11 | 7878919.31 | 689.605 | 2.06 | 3.09 | 1.03 | 1 | 46.47 | 13.04 | 0.217 | 3.49 | 1.98 | 0.11 | 0.353 | 2.015 | 0.228
652 | C714_652 | 436431.23 | 7878920.44 | 691.78 | 0 | 1 | 1 | 1 | 48.93 | 8.68 | 0.134 | 3.2 | 0.96 | 0.123 | 0.979 | 3.936 | 0.12
653 | C714_653 | 436431.23 | 7878920.44 | 690.78 | 1 | 2 | 1 | 1 | 48.34 | 9.01 | 0.188 | 3.32 | 1.19 | 0.178 | 0.564 | 4.134 | 0.232
654 | C714_654 | 436431.23 | 7878920.44 | 689.78 | 2 | 3 | 1 | 2 | 46.05 | 11.93 | 0.165 | 4.46 | 1.9 | 0.18 | 0.655 | 2.616 | 0.214
655 | C715_655 | 436488.12 | 7878882.76 | 693.925 | 0 | 1.03 | 1.03 | 1 | 48.91 | 8.87 | 0.085 | 2.5 | 0.93 | 0.238 | 0.649 | 4.271 | 0.105
656 | C715_656 | 436488.12 | 7878882.76 | 692.895 | 1.03 | 2.06 | 1.03 | 2 | 48.34 | 9.44 | 0.074 | 2.42 | 1.32 | 0.212 | 0.717 | 4.309 | 0.096
657 | C715_657 | 436488.12 | 7878882.76 | 691.865 | 2.06 | 3.09 | 1.03 | 1 | 47.49 | 10.38 | 0.112 | 1.59 | 1.48 | 0.307 | 0.268 | 4.236 | 0.179
658 | C716_658 | 436487.43 | 7878902.87 | 692.905 | 0 | 1.17 | 1.17 | 1 | 49.35 | 9.03 | 0.267 | 0.65 | 1.11 | 0.225 | 0.4 | 4.453 | 0.224
659 | C716_659 | 436487.43 | 7878902.87 | 691.735 | 1.17 | 2.34 | 1.17 | 1 | 49.75 | 9 | 0.224 | 0.82 | 1.12 | 0.199 | 0.577 | 4.17 | 0.183
660 | C716_660 | 436487.43 | 7878902.87 | 690.86 | 2.34 | 2.92 | 0.58 | 1 | 45.98 | 12.23 | 0.425 | 0.86 | 1.92 | 0.211 | 0.117 | 3.472 | 0.29
661 | C716_661 | 436487.43 | 7878902.87 | 690.28 | 2.92 | 3.5 | 0.58 | 2 | 37.31 | 19.33 | 0.188 | 5.55 | 2.82 | 0.199 | 0.303 | 2.502 | 0.185
662 | C717_662 | 436480.98 | 7878891.05 | 693.31 | 0 | 1.1 | 1.1 | 1 | 50.53 | 8.37 | 0.147 | 0.82 | 1.06 | 0.257 | 0.521 | 4.319 | 0.159
663 | C717_663 | 436480.98 | 7878891.05 | 692.21 | 1.1 | 2.2 | 1.1 | 1 | 49.86 | 8.92 | 0.144 | 1.9 | 1.07 | 0.277 | 0.128 | 3.483 | 0.18
664 | C717_664 | 436480.98 | 7878891.05 | 691.385 | 2.2 | 2.75 | 0.55 | 1 | 44.6 | 13.23 | 0.25 | 1.4 | 2.07 | 0.388 | 0.181 | 3.675 | 0.326
665 | C717_665 | 436480.98 | 7878891.05 | 690.835 | 2.75 | 3.3 | 0.55 | 2 | 35.78 | 20.96 | 0.257 | 4.38 | 3.48 | 0.36 | 0.2 | 2.429 | 0.403
666 | C718_666 | 436444.3 | 7878829.68 | 698.465 | 0 | 1.03 | 1.03 | 2 | 44.77 | 13.57 | 0.094 | 10.27 | 1.46 | 0.423 | 0.643 | 1.668 | 0.319
667 | C718_667 | 436444.3 | 7878829.68 | 697.435 | 1.03 | 2.06 | 1.03 | 2 | 47.32 | 9.82 | 0.054 | 7.81 | 1.29 | 0.363 | 0.643 | 3.073 | 0.198
668 | C718_668 | 436444.3 | 7878829.68 | 696.405 | 2.06 | 3.09 | 1.03 | 2 | 38.79 | 13.52 | 0.076 | 15.7 | 3.11 | 0.407 | 1.4 | 1.359 | 0.374
669 | C719_669 | 436410.3 | 7878823.92 | 698.29 | 0 | 1.1 | 1.1 | 2 | 47.66 | 10.22 | 0.082 | 5.42 | 1.17 | 0.314 | 0.776 | 3.096 | 0.186
670 | C719_670 | 436410.3 | 7878823.92 | 697.19 | 1.1 | 2.2 | 1.1 | 2 | 47.32 | 10.63 | 0.079 | 5.94 | 1.54 | 0.292 | 0.652 | 2.649 | 0.176
671 | C719_671 | 436410.3 | 7878823.92 | 696.09 | 2.2 | 3.3 | 1.1 | 2 | 35.49 | 15.77 | 0.077 | 18.99 | 3.12 | 0.587 | 2.181 | 0.901 | 0.351
672 | C720_672 | 436389.28 | 7878797.42 | 699.77 | 0 | 1 | 1 | 2 | 48.93 | 7.88 | 0.053 | 7.96 | 1.03 | 1.072 | 1.363 | 2.832 | 0.567
673 | C720_673 | 436389.28 | 7878797.42 | 698.77 | 1 | 2 | 1 | 2 | 44.19 | 9.44 | 0.035 | 8.98 | 1.46 | 1.971 | 1.589 | 2.898 | 0.655
674 | C720_674 | 436389.28 | 7878797.42 | 697.77 | 2 | 3 | 1 | 2 | 37.88 | 14.07 | 0.081 | 19.7 | 3.05 | 1.767 | 2.528 | 0.658 | 1.026
675 | C721_675 | 436302.15 | 7878804.14 | 695.92 | 0 | 0.9 | 0.9 | 2 | 46.64 | 9.07 | 0.049 | 7.09 | 1.13 | 0.514 | 0.969 | 3.683 | 0.189
676 | C721_676 | 436302.15 | 7878804.14 | 695.02 | 0.9 | 1.8 | 0.9 | 2 | 46.22 | 9.53 | 0.061 | 7.95 | 1.39 | 0.428 | 0.81 | 3.432 | 0.159
677 | C721_677 | 436302.15 | 7878804.14 | 694.12 | 1.8 | 2.7 | 0.9 | 2 | 34.31 | 16.16 | 0.081 | 19.5 | 2.92 | 0.402 | 2.11 | 1.939 | 0.319
678 | C722_678 | 436271.81 | 7878788.97 | 697.17 | 0 | 1.06 | 1.06 | 1 | 49.35 | 8.76 | 0.113 | 3.02 | 1.22 | 0.281 | 0.539 | 3.49 | 0.234
679 | C722_679 | 436271.81 | 7878788.97 | 696.11 | 1.06 | 2.12 | 1.06 | 1 | 53.59 | 9.68 | 0.084 | 3.04 | 1.36 | 0.225 | 0.736 | 3.469 | 0.149
680 | C722_680 | 436271.81 | 7878788.97 | 695.05 | 2.12 | 3.18 | 1.06 | 2 | 37.65 | 12.3 | 0.068 | 16.13 | 2.85 | 0.164 | 1.078 | 1.447 | 0.254
681 | C723_681 | 436390.21 | 7878821.89 | 697.99 | 0 | 1 | 1 | 2 | 47.5 | 9.47 | 0.057 | 3.95 | 1.38 | 0.44 | 0.988 | 3.446 | 0.181
682 | C723_682 | 436390.21 | 7878821.89 | 696.99 | 1 | 2 | 1 | 2 | 45.96 | 10.19 | 0.042 | 4.84 | 1.46 | 0.562 | 0.983 | 3.484 | 0.165
683 | C723_683 | 436390.21 | 7878821.89 | 695.99 | 2 | 3 | 1 | 2 | 40.7 | 11.48 | 0.086 | 12.16 | 2.2 | 0.731 | 1.822 | 1.812 | 0.365
684 | C723_684 | 436390.21 | 7878821.89 | 695.32 | 3 | 3.34 | 0.34 | 2 | 21.17 | 24.98 | 0.036 | 22.39 | 3.76 | 0.186 | 3.026 | 1.68 | 0.158
685 | C724_685 | 436410.62 | 7878810.43 | 700.32 | 0 | 1 | 1 | 2 | 47.98 | 8.97 | 0.076 | 5.26 | 1.14 | 0.263 | 0.623 | 3.094 | 0.191
686 | C724_686 | 436410.62 | 7878810.43 | 699.32 | 1 | 2 | 1 | 2 | 46.66 | 10.28 | 0.074 | 5.43 | 1.33 | 0.24 | 0.776 | 3.072 | 0.155
687 | C724_687 | 436410.62 | 7878810.43 | 698.32 | 2 | 3 | 1 | 2 | 42.15 | 11.94 | 0.07 | 9.68 | 2.01 | 0.383 | 1.187 | 2.115 | 0.244
688 | C724_688 | 436410.62 | 7878810.43 | 697.47 | 3 | 3.7 | 0.7 | 2 | 23.5 | 23.59 | 0.032 | 19.89 | 3.62 | 0.212 | 2.312 | 1.774 | 0.127
689 | C725_689 | 436536.55 | 7878915.53 | 692.69 | 0 | 1 | 1 | 1 | 48.24 | 8.89 | 0.145 | 1.44 | 1.14 | 0.194 | 0.642 | 4.198 | 0.137
690 | C725_690 | 436536.55 | 7878915.53 | 691.69 | 1 | 2 | 1 | 1 | 43.03 | 12.64 | 0.226 | 4.08 | 1.9 | 0.217 | 0.087 | 3.881 | 0.248
691 | C725_691 | 436536.55 | 7878915.53 | 690.69 | 2 | 3 | 1 | 1 | 47.57 | 9.91 | 0.244 | 1.39 | 1.38 | 0.182 | 0.653 | 4.305 | 0.194
692 | C725_692 | 436536.55 | 7878915.53 | 689.94 | 3 | 3.5 | 0.5 | 2 | 25.02 | 25.49 | 0.215 | 13.87 | 3.62 | 0.052 | 0.414 | 2.0756 | 0.153
693 | C726_693 | 436516.29 | 7878914.54 | 692.38 | 0 | 1 | 1 | 1 | 47.02 | 10.56 | 0.314 | 0.38 | 1.36 | 0.193 | 0.612 | 3.815 | 0.216
694 | C726_694 | 436516.29 | 7878914.54 | 691.38 | 1 | 2 | 1 | 1 | 48.2 | 10.06 | 0.222 | 0.81 | 1.38 | 0.174 | 0.526 | 4.168 | 0.215
695 | C726_695 | 436516.29 | 7878914.54 | 690.38 | 2 | 3 | 1 | 1 | 44.87 | 13.26 | 0.228 | 2.48 | 1.94 | 0.136 | 0.449 | 2.612 | 0.19
696 | C726_696 | 436516.29 | 7878914.54 | 689.63 | 3 | 3.5 | 0.5 | 2 | 26.74 | 28.22 | 0.093 | 5.79 | 3.55 | 0.12 | 0.4 | 2.081 | 0.058
697 | C727_697 | 436549.44 | 7878916.5 | 692.59 | 0 | 1 | 1 | 1 | 49.89 | 8.44 | 0.207 | 0.49 | 1.02 | 0.165 | 0.612 | 4.302 | 0.193
698 | C727_698 | 436549.44 | 7878916.5 | 691.59 | 1 | 2 | 1 | 1 | 47.46 | 10.05 | 0.249 | 2.61 | 1.32 | 0.221 | 0.318 | 3.547 | 0.301
699 | C727_699 | 436549.44 | 7878916.5 | 690.54 | 2 | 3.1 | 1.1 | 2 | 39.04 | 14.28 | 0.158 | 11.84 | 2.54 | 0.185 | 0.203 | 1.538 | 0.279
700 | C728_700 | 436512.34 | 7878900.49 | 693.47 | 0 | 1 | 1 | 1 | 47.41 | 9.07 | 0.145 | 2.75 | 1.04 | 0.172 | 0.832 | 3.838 | 0.144
701 | C728_701 | 436512.34 | 7878900.49 | 692.47 | 1 | 2 | 1 | 1 | 47.8 | 9.98 | 0.17 | 0.7 | 1.33 | 0.18 | 0.778 | 5.15 | 0.161
702 | C728_702 | 436512.34 | 7878900.49 | 691.345 | 2 | 3.25 | 1.25 | 1 | 39.47 | 15.39 | 0.148 | 5.35 | 2.35 | 0.16 | 0.358 | 3.396 | 0.21
703 | C729_703 | 436513.63 | 7878875.61 | 696.24 | 0 | 1 | 1 | 1 | 48.18 | 9.91 | 0.168 | 0.62 | 1.09 | 0.196 | 0.505 | 4.054 | 0.172
704 | C729_704 | 436513.63 | 7878875.61 | 695.24 | 1 | 2 | 1 | 1 | 46.73 | 11.29 | 0.176 | 1.46 | 1.67 | 0.347 | 0.283 | 3.507 | 0.389
705 | C729_705 | 436513.63 | 7878875.61 | 694.19 | 2 | 3.1 | 1.1 | 2 | 38.51 | 16.48 | 0.167 | 5.1 | 2.75 | 0.383 | 0.273 | 2.785 | 0.396
706 | C730_706 | 436501.51 | 7878892.43 | 694.41 | 0 | 1 | 1 | 1 | 49.26 | 7.79 | 0.117 | 2.52 | 0.95 | 0.166 | 7.84 | 4.281 | 0.105
707 | C730_707 | 436501.51 | 7878892.43 | 693.41 | 1 | 2 | 1 | 1 | 48.75 | 7.82 | 0.112 | 3.55 | 1.06 | 0.174 | 0.726 | 4.302 | 0.111
708 | C730_708 | 436501.51 | 7878892.43 | 692.41 | 2 | 3 | 1 | 2 | 34.44 | 17.35 | 0.171 | 9.53 | 2.77 | 0.233 | 0.289 | 2.972 | 0.32
709 | C730_709 | 436501.51 | 7878892.43 | 691.51 | 3 | 3.8 | 0.8 | 1 | 42.05 | 11.68 | 0.116 | 1.3 | 1.91 | 0.297 | 0.513 | 3.426 | 0.149
710 | C731_710 | 436035.63 | 7878692.32 | 692.25 | 0 | 1 | 1 | 1 | 51.15 | 7.66 | 0.15 | 0.58 | 0.99 | 0.261 | 0.468 | 4.1 | 0.135
711 | C731_711 | 436035.63 | 7878692.32 | 691.25 | 1 | 2 | 1 | 1 | 50.71 | 8.25 | 0.171 | 0.57 | 1.05 | 0.175 | 0.446 | 3.972 | 0.208
712 | C731_712 | 436035.63 | 7878692.32 | 690.25 | 2 | 3 | 1 | 1 | 49.28 | 9.75 | 0.161 | 0.29 | 1.1 | 0.324 | 0.378 | 3.515 | 0.166
713 | C731_713 | 436035.63 | 7878692.32 | 689.375 | 3 | 3.75 | 0.75 | 1 | 46.22 | 13.19 | 0.239 | 1.01 | 2.29 | 0.26 | 0.628 | 1.758 | 0.463
714 | C732_714 | 436024.2 | 7878677.48 | 692.61 | 0 | 1 | 1 | 1 | 50.77 | 8.63 | 0.12 | 0.47 | 0.96 | 0.248 | 0.565 | 3.741 | 0.238
715 | C732_715 | 436024.2 | 7878677.48 | 691.61 | 1 | 2 | 1 | 1 | 50.16 | 8.68 | 0.113 | 0.66 | 1.05 | 0.234 | 0.518 | 4.072 | 0.152
716 | C732_716 | 436024.2 | 7878677.48 | 690.76 | 2 | 2.7 | 0.7 | 1 | 49.77 | 9.65 | 0.088 | 0.73 | 1.08 | 0.195 | 0.602 | 3.65 | 0.186
717 | C732_717 | 436024.2 | 7878677.48 | 690.16 | 2.7 | 3.2 | 0.5 | 1 | 46.34 | 12.53 | 0.16 | 3.27 | 2.11 | 0.209 | 0.773 | 1.254 | 0.289
718 | C733_718 | 436025.19 | 7878660.26 | 695.5 | 0 | 1 | 1 | 1 | 47.48 | 11.23 | 0.165 | 0.42 | 1.44 | 0.312 | 0.321 | 3.695 | 0.182
719 | C733_719 | 436025.19 | 7878660.26 | 694.5 | 1 | 2 | 1 | 1 | 50.36 | 8.63 | 0.126 | 0.44 | 1.02 | 0.247 | 0.449 | 4.245 | 0.127
720 | C733_720 | 436025.19 | 7878660.26 | 693.5 | 2 | 3 | 1 | 1 | 48.39 | 10.46 | 0.134 | 0.63 | 1.35 | 0.248 | 0.301 | 3.919 | 0.192
721 | C733_721 | 436025.19 | 7878660.26 | 692.8 | 3 | 3.4 | 0.4 | 2 | 39.25 | 15.36 | 0.156 | 6.79 | 4.25 | 0.202 | 0.233 | 1.872 | 0.178
722 | C734_722 | 436018.22 | 7878651.66 | 695.97 | 0 | 1 | 1 | 1 | 47.63 | 9.09 | 0.169 | 0.39 | 1.37 | 0.424 | 0.233 | 2.802 | 0.186
723 | C734_723 | 436018.22 | 7878651.66 | 694.97 | 1 | 2 | 1 | 1 | 48.82 | 7.83 | 0.219 | 0.47 | 1.36 | 0.446 | 0.25 | 3.46 | 0.28
724 | C734_724 | 436018.22 | 7878651.66 | 693.92 | 2 | 3.1 | 1.1 | 1 | 47.92 | 9.19 | 0.229 | 0.26 | 1.69 | 0.46 | 0.25 | 3.452 | 0.278
725 | C735_725 | 436026.04 | 7878638.45 | 698.49 | 0 | 1 | 1 | 1 | 47.88 | 9.83 | 0.325 | 0.79 | 2.11 | 0.321 | 0.265 | 3.308 | 0.221
726 | C735_726 | 436026.04 | 7878638.45 | 697.49 | 1 | 2 | 1 | 1 | 47.47 | 10.4 | 0.153 | 0.2 | 1.24 | 0.227 | 0.397 | 3.925 | 0.152
727 | C735_727 | 436026.04 | 7878638.45 | 696.49 | 2 | 3 | 1 | 1 | 49.52 | 8.46 | 0.152 | 0.24 | 0.99 | 0.221 | 0.423 | 4.18 | 0.122
728 | C735_728 | 436026.04 | 7878638.45 | 695.715 | 3 | 3.55 | 0.55 | 2 | 40.15 | 16.58 | 0.192 | 3.02 | 2.7 | 0.209 | 0.278 | 2.783 | 0.196
729 | C736_729 | 436339.43 | 7879010.1 | 684.04 | 0 | 1 | 1 | 1 | 49.33 | 9.07 | 0.206 | 0.26 | 1.11 | 0.206 | 0.797 | 3.97 | 0.167
730 | C736_730 | 436339.43 | 7879010.1 | 683.04 | 1 | 2 | 1 | 1 | 51.03 | 7.46 | 0.217 | 0.26 | 1 | 0.187 | 0.848 | 4.246 | 0.161
731 | C736_731 | 436339.43 | 7879010.1 | 682.04 | 2 | 3 | 1 | 1 | 47.41 | 10.55 | 0.221 | 0.95 | 1.93 | 0.161 | 0.714 | 3.841 | 0.196
732 | C736_732 | 436339.43 | 7879010.1 | 681.115 | 3 | 3.85 | 0.85 | 1 | 44.93 | 12.79 | 0.26 | 0.98 | 2.13 | 0.249 | 0.428 | 3.573 | 0.232
733 | C737_733 | 436353.93 | 7879005.43 | 684.69 | 0 | 1 | 1 | 1 | 50.53 | 7.76 | 0.174 | 0.12 | 0.98 | 0.162 | 0.815 | 4.284 | 0.127
734 | C737_734 | 436353.93 | 7879005.43 | 683.69 | 1 | 2 | 1 | 1 | 49.11 | 9.53 | 0.203 | 0.21 | 1.25 | 0.177 | 0.763 | 4.206 | 0.156
735 | C737_735 | 436353.93 | 7879005.43 | 682.69 | 2 | 3 | 1 | 1 | 47.19 | 11.03 | 0.134 | 1.01 | 1.54 | 0.171 | 0.618 | 4.082 | 0.148
736 | C737_736 | 436353.93 | 7879005.43 | 681.74 | 3 | 3.9 | 0.9 | 2 | 37.63 | 18.5 | 0.283 | 2.85 | 3.02 | 0.175 | 0.167 | 2.918 | 0.208
737 | C738_737 | 436374.08 | 7879011.52 | 684.7 | 0 | 1 | 1 | 1 | 48.69 | 8.33 | 0.178 | 1.45 | 1.07 | 0.166 | 0.874 | 4.02 | 0.148
738 | C738_738 | 436374.08 | 7879011.52 | 683.7 | 1 | 2 | 1 | 1 | 48.65 | 9.42 | 0.199 | 0.9 | 1.23 | 0.188 | 0.706 | 4.176 | 0.173
739 | C738_739 | 436374.08 | 7879011.52 | 682.7 | 2 | 3 | 1 | 1 | 47.63 | 10.65 | 0.185 | 0.87 | 1.57 | 0.177 | 0.83 | 3.886 | 0.201
740 | C738_740 | 436374.08 | 7879011.52 | 681.9 | 3 | 3.6 | 0.6 | 2 | 36.92 | 16.11 | 0.122 | 9.66 | 2.6 | 0.087 | 0.409 | 2.784 | 0.172
741 | C739_741 | 436011.02 | 7878625.79 | 698.76 | 0 | 1 | 1 | 1 | 48.9 | 9.59 | 0.152 | 0.77 | 1.22 | 0.289 | 0.417 | 3.577 | 0.204
742 | C739_742 | 436011.02 | 7878625.79 | 697.76 | 1 | 2 | 1 | 1 | 50.69 | 8.12 | 0.137 | 0.52 | 1.13 | 0.248 | 0.442 | 4.125 | 0.158
743 | C739_743 | 436011.02 | 7878625.79 | 696.76 | 2 | 3 | 1 | 1 | 48.66 | 9.85 | 0.148 | 0.55 | 1.39 | 0.262 | 0.335 | 4.025 | 0.205
744 | C739_744 | 436011.02 | 7878625.79 | 696.11 | 3 | 3.3 | 0.3 | 1 | 43.37 | 14.22 | 0.166 | 5.07 | 2.4 | 0.208 | 0.427 | 1.325 | 0.36
745 | C740_745 | 436394.35 | 7879012.21 | 685 | 0 | 1 | 1 | 1 | 48.62 | 9.82 | 0.179 | 0.39 | 1.05 | 0.246 | 0.694 | 3.76 | 0.17
746 | C740_746 | 436394.35 | 7879012.21 | 684 | 1 | 2 | 1 | 1 | 49.56 | 9.19 | 0.179 | 0.21 | 1.34 | 0.238 | 0.716 | 4.099 | 0.182
747 | C740_747 | 436394.35 | 7879012.21 | 683 | 2 | 3 | 1 | 1 | 47.73 | 10.54 | 0.186 | 0.58 | 1.58 | 0.228 | 0.46 | 4.105 | 0.206
748 | C740_748 | 436394.35 | 7879012.21 | 682.3 | 3 | 3.4 | 0.4 | 1 | 45.7 | 11.96 | 0.27 | 0.98 | 2.2 | 0.286 | 0.028 | 3.713 | 0.279
749 | C741_749 | 436412.45 | 7879007.61 | 685.53 | 0 | 1 | 1 | 1 | 49.62 | 8.28 | 0.167 | 0.26 | 1.2 | 0.191 | 0.899 | 4.115 | 0.132
750 | C741_750 | 436412.45 | 7879007.61 | 684.53 | 1 | 2 | 1 | 1 | 49.92 | 8.75 | 0.182 | 0.25 | 1.21 | 0.266 | 0.719 | 4.182 | 0.158
751 | C741_751 | 436412.45 | 7879007.61 | 683.53 | 2 | 3 | 1 | 1 | 46.98 | 11.16 | 0.247 | 0.46 | 1.71 | 0.307 | 0.324 | 3.98 | 0.229
752 | C741_752 | 436412.45 | 7879007.61 | 682.83 | 3 | 3.4 | 0.4 | 2 | 37.77 | 15.34 | 0.279 | 8.26 | 3.07 | 0.119 | 0.183 | 2.834 | 0.194
753 | C742_753 | 436053.42 | 7879194.81 | 648.12 | 0 | 1 | 1 | 1 | 48 | 8.75 | 0.181 | 0.84 | 1.28 | 0.694 | 0.143 | 3.292 | 0.185
754 | C742_754 | 436053.42 | 7879194.81 | 647.12 | 1 | 2 | 1 | 1 | 50.1 | 7.66 | 0.175 | 0.97 | 1.47 | 0.302 | 0.219 | 4.034 | 0.148
755 | C742_755 | 436053.42 | 7879194.81 | 646.32 | 2 | 2.6 | 0.6 | 1 | 49.06 | 9.32 | 0.159 | 0.6 | 1.18 | 0.439 | 0.119 | 4.026 | 0.155
756 | C743_756 | 436361.06 | 7878870.13 | 694.71 | 0 | 1 | 1 | 1 | 46.65 | 10.65 | 0.116 | 3.47 | 1.09 | 0.271 | 0.366 | 3.105 | 0.306
757 | C743_757 | 436361.06 | 7878870.13 | 693.71 | 1 | 2 | 1 | 2 | 46.91 | 8.86 | 0.052 | 4.76 | 1.16 | 0.332 | 0.658 | 4.199 | 0.163
758 | C743_758 | 436361.06 | 7878870.13 | 692.71 | 2 | 3 | 1 | 2 | 45.7 | 11.36 | 0.092 | 4.1 | 1.68 | 0.374 | 0.534 | 2.714 | 0.306
759 | C743_759 | 436361.06 | 7878870.13 | 691.71 | 3 | 4 | 1 | 2 | 35.32 | 13.84 | 0.094 | 18.78 | 2.82 | 0.353 | 0.665 | 0.978 | 0.428
760 | C744_760 | 436366.49 | 7878835.52 | 696.27 | 0 | 1 | 1 | 1 | 45.79 | 11.44 | 0.129 | 4.97 | 1.17 | 0.266 | 0.653 | 2.351 | 0.333
761 | C744_761 | 436366.49 | 7878835.52 | 695.27 | 1 | 2 | 1 | 2 | 45.21 | 10.09 | 0.056 | 6.42 | 1.46 | 0.433 | 0.814 | 3.346 | 0.162
762 | C744_762 | 436366.49 | 7878835.52 | 694.27 | 2 | 3 | 1 | 2 | 41.62 | 11.49 | 0.075 | 11.81 | 2.01 | 0.279 | 1.424 | 1.815 | 0.258
763 | C745_763 | 436054.01 | 7879154.6 | 648.49 | 0 | 1 | 1 | 1 | 48.19 | 8.58 | 0.16 | 0.69 | 1.18 | 0.427 | 0.295 | 3.69 | 0.158
764 | C745_764 | 436054.01 | 7879154.6 | 647.49 | 1 | 2 | 1 | 1 | 50.24 | 8.07 | 0.175 | 0.69 | 1.12 | 0.286 | 0.29 | 4.14 | 0.158
765 | C745_765 | 436054.01 | 7879154.6 | 646.49 | 2 | 3 | 1 | 1 | 48.49 | 9.83 | 0.162 | 0.79 | 1.24 | 0.411 | 0.115 | 3.607 | 0.177
766 | C745_766 | 436054.01 | 7879154.6 | 645.79 | 3 | 3.4 | 0.4 | 1 | 47.75 | 9.83 | 0.16 | 0.97 | 1.44 | 0.411 | 0.027 | 3.84 | 0.23
767 | C746_767 | 436032.16 | 7879133.88 | 645.59 | 0 | 1 | 1 | 1 | 47.45 | 9.53 | 0.138 | 0.68 | 1.11 | 0.477 | 0.312 | 3.734 | 0.127
768 | C746_768 | 436032.16 | 7879133.88 | 644.59 | 1 | 2 | 1 | 1 | 51.02 | 6.74 | 0.15 | 0.75 | 1.16 | 0.333 | 0.22 | 4.389 | 0.125
769 | C746_769 | 436032.16 | 7879133.88 | 643.59 | 2 | 3 | 1 | 1 | 49.35 | 9.24 | 0.128 | 0.71 | 1.24 | 0.489 | 0.163 | 4.064 | 0.145
770 | C746_770 | 436032.16 | 7879133.88 | 642.74 | 3 | 3.7 | 0.7 | 1 | 48.29 | 9.92 | 0.137 | 0.65 | 1.4 | 0.504 | 0.115 | 4.164 | 0.159
771 | C747_771 | 436030.1 | 7879159.41 | 643.71 | 0 | 1 | 1 | 1 | 42.22 | 13.2 | 0.147 | 4.95 | 1.63 | 0.379 | 0.007 | 3.331 | 0.17
772 | C747_772 | 436030.1 | 7879159.41 | 642.71 | 1 | 2 | 1 | 1 | 51.81 | 6.87 | 0.112 | 0.73 | 0.94 | 0.293 | 0.077 | 4.633 | 0.118
773 | C747_773 | 436030.1 | 7879159.41 | 641.71 | 2 | 3 | 1 | 1 | 49.78 | 8.82 | 0.123 | 0.27 | 1.19 | 0.282 | 0.085 | 4.815 | 0.126
774 | C747_774 | 436030.1 | 7879159.41 | 640.96 | 3 | 3.5 | 0.5 | 1 | 48.33 | 10.24 | 0.128 | 0.26 | 1.24 | 0.285 | 0.051 | 4.679 | 0.136
775 | C748_775 | 436463.23 | 7878837.71 | 697.85 | 0 | 1 | 1 | 1 | 48.87 | 8.79 | 0.091 | 3.5 | 0.96 | 0.149 | 0.691 | 3.524 | 0.124
776 | C748_776 | 436463.23 | 7878837.71 | 696.85 | 1 | 2 | 1 | 2 | 47.5 | 9.49 | 0.057 | 3.65 | 1.14 | 0.23 | 0.738 | 3.816 | 0.105
777 | C748_777 | 436463.23 | 7878837.71 | 696.25 | 2 | 2.2 | 0.2 | 2 | 45.99 | 11.48 | 0.103 | 4.24 | 1.56 | 0.231 | 0.562 | 2.734 | 0.179
778 | C748_778 | 436463.23 | 7878837.71 | 695.75 | 2.2 | 3 | 0.8 | 2 | 36.74 | 13.86 | 0.079 | 15.97 | 2.91 | 0.226 | 1.002 | 1.278 | 0.319
779 | C749_779 | 436443.96 | 7878835.01 | 697.75 | 0 | 1 | 1 | 2 | 46.26 | 9.31 | 0.08 | 8.48 | 1.2 | 0.298 | 0.55 | 2.342 | 0.258
780 | C749_780 | 436443.96 | 7878835.01 | 696.75 | 1 | 2 | 1 | 2 | 46.71 | 9.94 | 0.072 | 6.68 | 1.5 | 0.306 | 0.662 | 2.31 | 0.254
781 | C749_781 | 436443.96 | 7878835.01 | 695.75 | 2 | 3 | 1 | 2 | 33.95 | 16.55 | 0.065 | 15.89 | 2.86 | 0.325 | 1.415 | 1.293 | 0.319
782 | C750_782 | 436474.77 | 7878855.92 | 695.97 | 0 | 1 | 1 | 1 | 47.01 | 10.79 | 0.1 | 1.39 | 1.01 | 0.257 | 0.547 | 4.145 | 0.187
783 | C750_783 | 436474.77 | 7878855.92 | 694.97 | 1 | 2 | 1 | 2 | 47.7 | 9.84 | 0.086 | 4.72 | 1.28 | 0.299 | 0.574 | 2.9 | 0.226
784 | C750_784 | 436474.77 | 7878855.92 | 694.07 | 2 | 2.8 | 0.8 | 2 | 41.21 | 12.55 | 0.088 | 11.64 | 2.14 | 0.311 | 0.486 | 1.502 | 0.368
785 | C750_785 | 436474.77 | 7878855.92 | 693.47 | 2.8 | 3.2 | 0.4 | 2 | 24.15 | 23.87 | 0.034 | 18.38 | 3.21 | 0.104 | 1.664 | 1.972 | 0.102
786 | C751_786 | 436421.17 | 7878829.26 | 697.95 | 0 | 1 | 1 | 2 | 44.28 | 10.97 | 0.065 | 8.29 | 1.31 | 0.341 | 0.983 | 2.546 | 0.199
787 | C751_787 | 436421.17 | 7878829.26 | 696.95 | 1 | 2 | 1 | 2 | 44.23 | 11.83 | 0.076 | 9.26 | 1.43 | 0.297 | 0.528 | 1.875 | 0.208
788 | C751_788 | 436421.17 | 7878829.26 | 695.95 | 2 | 3 | 1 | 2 | 37.96 | 13.19 | 0.069 | 15 | 2.91 | 0.602 | 1.499 | 1.407 | 0.28
789 | C751_789 | 436421.17 | 7878829.26 | 695.3 | 3 | 3.3 | 0.3 | 2 | 22.5 | 24.8 | 0.033 | 19.42 | 3.66 | 0.288 | 2.387 | 1.811 | 0.116
790 | C752_790 | 436457.01 | 7878823.14 | 700.01 | 0 | 1 | 1 | 2 | 47.41 | 9.57 | 0.098 | 5.57 | 1.17 | 0.35 | 0.587 | 2.57 | 0.231
791 | C752_791 | 436457.01 | 7878823.14 | 699.01 | 1 | 2 | 1 | 2 | 48.18 | 9.63 | 0.073 | 3.93 | 1.23 | 0.365 | 0.522 | 3.057 | 0.27
792 | C752_792 | 436457.01 | 7878823.14 | 698.01 | 2 | 3 | 1 | 2 | 39.83 | 13.01 | 0.079 | 11.75 | 2.56 | 0.67 | 0.776 | 1.949 | 0.309
793 | C752_793 | 436457.01 | 7878823.14 | 697.36 | 3 | 3.3 | 0.3 | 2 | 24.01 | 22.83 | 0.03 | 18.78 | 3.66 | 0.751 | 2.081 | 2.228 | 0.172
794 | C753_794 | 436372.55 | 7878823.22 | 697.15 | 0 | 1 | 1 | 2 | 46.93 | 8.31 | 0.098 | 5.47 | 1.07 | 0.477 | 0.934 | 3.471 | 0.235
795 | C753_795 | 436372.55 | 7878823.22 | 696.15 | 1 | 2 | 1 | 2 | 46.32 | 9.73 | 0.129 | 5.35 | 1.46 | 0.545 | 1.005 | 3.214 | 0.301
796 | C753_796 | 436372.55 | 7878823.22 | 695.025 | 2 | 3.25 | 1.25 | 2 | 36.96 | 12.45 | 0.103 | 17.6 | 2.59 | 0.587 | 1.688 | 1.268 | 0.543
797 | C754_797 | 436373.3 | 7878764.38 | 701.69 | 0 | 1 | 1 | 2 | 46.08 | 8.21 | 0.061 | 7.97 | 1.26 | 0.624 | 1.551 | 2.822 | 0.336
798 | C754_798 | 436373.3 | 7878764.38 | 700.69 | 1 | 2 | 1 | 2 | 40.28 | 11.96 | 0.087 | 10.61 | 1.94 | 0.462 | 1.837 | 2.739 | 0.291
799 | C754_799 | 436373.3 | 7878764.38 | 699.69 | 2 | 3 | 1 | 2 | 28.14 | 18.4 | 0.068 | 21.8 | 3.35 | 0.309 | 2.469 | 1.286 | 0.275
800 | C754_800 | 436373.3 | 7878764.38 | 699.04 | 3 | 3.3 | 0.3 | 2 | 8.32 | 33.54 | 0.303 | 38.66 | 3.33 | 0.024 | 0.311 | 0.171 | 0.753
801 | C755_801 | 436441.42 | 7878915.42 | 692.07 | 0 | 1 | 1 | 1 | 48.68 | 9.85 | 0.138 | 1.16 | 1.2 | 0.042 | 0.734 | 3.925 | 0.155
802 | C755_802 | 436441.42 | 7878915.42 | 691.07 | 1 | 2 | 1 | 1 | 49.59 | 8.92 | 0.137 | 0.68 | 1.1 | 0.038 | 0.827 | 3.915 | 0.113
803 | C755_803 | 436441.42 | 7878915.42 | 689.995 | 2 | 3.15 | 1.15 | 1 | 42.92 | 13.17 | 0.157 | 5.96 | 2.22 | 0.241 | 0.479 | 2.282 | 0.301
804 | C756_804 | 436204.66 | 7879125.2 | 672.9 | 0 | 1 | 1 | 1 | 46.97 | 11.09 | 0.168 | 0.38 | 1.23 | 0.367 | 0.596 | 3.408 | 0.142
805 | C756_805 | 436204.66 | 7879125.2 | 671.9 | 1 | 2 | 1 | 1 | 51.17 | 7.14 | 0.204 | 0.15 | 1.37 | 0.135 | 0.67 | 4.281 | 0.132
806 | C756_806 | 436204.66 | 7879125.2 | 670.9 | 2 | 3 | 1 | 1 | 48.75 | 9.72 | 0.167 | 0.28 | 1.49 | 0.393 | 0.428 | 3.577 | 0.138
807 | C756_807 | 436204.66 | 7879125.2 | 669.9 | 3 | 4 | 1 | 1 | 47.39 | 10.55 | 0.152 | 0.53 | 1.76 | 0.403 | 0.414 | 3.482 | 0.137
808 | C757_808 | 436185.97 | 7879242.21 | 671.64 | 0 | 1 | 1 | 1 | 48.05 | 10.69 | 0.24 | 0.06 | 1.27 | 0.346 | 0.78 | 3.508 | 0.189
809 | C757_809 | 436185.97 | 7879242.21 | 670.64 | 1 | 2 | 1 | 1 | 50.26 | 8.61 | 0.247 | 0.32 | 1.39 | 0.237 | 1.111 | 3.788 | 0.186
810 | C757_810 | 436185.97 | 7879242.21 | 669.64 | 2 | 3 | 1 | 1 | 49.28 | 9.71 | 0.226 | 0.14 | 1.34 | 0.237 | 0.838 | 3.735 | 0.181
811 | C757_811 | 436185.97 | 7879242.21 | 668.54 | 3 | 4.2 | 1.2 | 1 | 46.74 | 12.01 | 0.209 | 0.82 | 1.81 | 0.216 | 0.727 | 3.252 | 0.163
812 | C758_812 | 436156.14 | 7879177.54 | 664.4 | 0 | 1 | 1 | 1 | 49.26 | 8.97 | 0.195 | 0.51 | 1.09 | 0.292 | 0.636 | 4.032 | 0.15
813 | C758_813 | 436156.14 | 7879177.54 | 663.4 | 1 | 2 | 1 | 1 | 50.74 | 7.74 | 0.279 | 0.09 | 1.05 | 0.186 | 0.785 | 4.336 | 0.169
814 | C758_814 | 436156.14 | 7879177.54 | 662.4 | 2 | 3 | 1 | 1 | 49.28 | 9.42 | 0.185 | 0.11 | 1.22 | 0.356 | 0.622 | 4.007 | 0.142
815 | C758_815 | 436156.14 | 7879177.54 | 661.45 | 3 | 3.9 | 0.9 | 1 | 47.67 | 10.18 | 0.189 | 0.2 | 1.33 | 0.526 | 0.421 | 3.637 | 0.15
816 | C759_816 | 436187.9 | 7879183.23 | 669.6 | 0 | 1 | 1 | 1 | 47.1 | 8.88 | 0.157 | 0.11 | 1.11 | 0.384 | 0.575 | 2.968 | 0.123
817 | C759_817 | 436187.9 | 7879183.23 | 668.6 | 1 | 2 | 1 | 1 | 50.93 | 7.15 | 0.237 | 0.09 | 1.04 | 0.239 | 0.717 | 3.873 | 0.159
818 | C759_818 | 436187.9 | 7879183.23 | 667.6 | 2 | 3 | 1 | 1 | 49.57 | 9.32 | 0.177 | 0.14 | 1.25 | 0.553 | 0.537 | 3.428 | 0.148
819 | C759_819 | 436187.9 | 7879183.23 | 666.95 | 3 | 3.3 | 0.3 | 1 | 48.54 | 10.05 | 0.175 | 0.31 | 1.35 | 0.722 | 0.365 | 2.962 | 0.153
820 | C760_820 | 436138.21 | 7879189.91 | 661.39 | 0 | 1 | 1 | 1 | 47.83 | 10.27 | 0.172 | 0.26 | 1.32 | 0.397 | 0.409 | 3.503 | 0.154
821 | C760_821 | 436138.21 | 7879189.91 | 660.39 | 1 | 2 | 1 | 1 | 50.41 | 7.99 | 0.211 | 0.11 | 1.16 | 0.267 | 0.564 | 4.263 | 0.146
822 | C760_822 | 436138.21 | 7879189.91 | 659.34 | 2 | 3.1 | 1.1 | 1 | 49.3 | 9.27 | 0.184 | 0.19 | 1.51 | 0.527 | 0.293 | 3.764 | 0.169
823 | C761_823 | 436140.41 | 7879169.1 | 662.32 | 0 | 1 | 1 | 1 | 48.48 | 9.86 | 0.188 | 0.1 | 1.44 | 0.372 | 0.425 | 4.1 | 0.15
824 | C761_824 | 436140.41 | 7879169.1 | 661.32 | 1 | 2 | 1 | 1 | 51.68 | 7.12 | 0.23 | 0.1 | 1.08 | 0.24 | 0.551 | 4.632 | 0.145
825 | C761_825 | 436140.41 | 7879169.1 | 660.32 | 2 | 3 | 1 | 1 | 50.39 | 8.47 | 0.214 | 0.09 | 1.33 | 0.391 | 0.545 | 4.156 | 0.166
826 | C761_826 | 436140.41 | 7879169.1 | 659.42 | 3 | 3.8 | 0.8 | 1 | 49.25 | 9.72 | 0.187 | 0.03 | 1.2 | 0.404 | 0.419 | 3.948 | 0.158
827 | C762_827 | 436140.85 | 7879148.57 | 662.6 | 0 | 1 | 1 | 1 | 48.93 | 9.79 | 0.149 | 0.16 | 0.91 | 0.311 | 0.587 | 4.059 | 0.142
828 | C762_828 | 436140.85 | 7879148.57 | 661.6 | 1 | 2 | 1 | 1 | 51.24 | 7.75 | 0.166 | 0.29 | 0.88 | 0.156 | 0.727 | 4.535 | 0.121
829 | C762_829 | 436140.85 | 7879148.57 | 660.6 | 2 | 3 | 1 | 1 | 49.15 | 9.58 | 0.164 | 0.36 | 1.22 | 0.417 | 0.437 | 4.083 | 0.195
830 | C762_830 | 436140.85 | 7879148.57 | 659.55 | 3 | 4.1 | 1.1 | 1 | 49.01 | 9.59 | 0.148 | 0.56 | 1.34 | 0.415 | 0.509 | 3.82 | 0.257
831 | C763_831 | 436123.98 | 7879304.53 | 665.6 | 0 | 1 | 1 | 1 | 50.32 | 8.38 | 0.226 | 1.18 | 1.28 | 0.371 | 2.7 | 3.148 | 0.328
832 | C763_832 | 436123.98 | 7879304.53 | 664.6 | 1 | 2 | 1 | 1 | 49.99 | 9.06 | 0.251 | 0.48 | 1.55 | 0.41 | 5.07 | 2.898 | 0.427
833 | C763_833 | 436123.98 | 7879304.53 | 663.6 | 2 | 3 | 1 | 1 | 49.78 | 9.04 | 0.223 | 0.12 | 1.31 | 0.383 | 0.519 | 3.596 | 0.23
834 | C763_834 | 436123.98 | 7879304.53 | 662.8 | 3 | 3.6 | 0.6 | 1 | 47.16 | 11.31 | 0.39 | 0.25 | 1.73 | 0.19 | 0.23 | 3.327 | 0.222
835 | C764_835 | 436103.97 | 7879304.98 | 662.46 | 0 | 1 | 1 | 1 | 48.03 | 8.41 | 0.261 | 0.95 | 1.41 | 0.424 | 0.069 | 3.094 | 0.278
836 | C764_836 | 436103.97 | 7879304.98 | 661.46 | 1 | 2 | 1 | 1 | 49.86 | 8.41 | 0.326 | 0.63 | 1.59 | 0.268 | 0.011 | 3.719 | 0.19
837 | C764_837 | 436103.97 | 7879304.98 | 660.46 | 2 | 3 | 1 | 1 | 48.6 | 9.82 | 0.297 | 0.68 | 1.54 | 0.259 | 0.021 | 3.459 | 0.308
838 | C765_838 | 436081.58 | 7879333.58 | 662.31 | 0 | 1 | 1 | 1 | 50.99 | 7.83 | 0.164 | 3.21 | 1.11 | 0.75 | 0.033 | 2.297 | 0.368
839 | C765_839 | 436081.58 | 7879333.58 | 661.31 | 1 | 2 | 1 | 1 | 49.48 | 8.6 | 0.138 | 2.79 | 1.42 | 0.543 | 0.038 | 3 | 0.339
840 | C765_840 | 436081.58 | 7879333.58 | 660.56 | 2 | 2.5 | 0.5 | 1 | 48.85 | 9.75 | 0.147 | 1.96 | 1.51 | 0.791 | 0.006 | 2.79 | 0.421
841 | C766_841 | 436128.57 | 7879324.3 | 668.61 | 0 | 1 | 1 | 1 | 50.6 | 8.11 | 0.175 | 0.48 | 1.16 | 0.376 | 0.426 | 3.642 | 0.222
842 | C766_842 | 436128.57 | 7879324.3 | 667.61 | 1 | 2 | 1 | 1 | 50.63 | 8.5 | 0.222 | 0.3 | 1.33 | 0.288 | 0.458 | 3.337 | 0.259
843 | C766_843 | 436128.57 | 7879324.3 | 666.61 | 2 | 3 | 1 | 1 | 49.64 | 9.63 | 0.225 | 0.17 | 1.52 | 0.213 | 0.606 | 2.746 | 0.296
844 | C766_844 | 436128.57 | 7879324.3 | 665.81 | 3 | 3.6 | 0.6 | 1 | 47.33 | 11.19 | 0.187 | 0.52 | 1.62 | 0.208 | 0.75 | 2.338 | 0.319
845 | C767_845 | 436106.57 | 7879327.11 | 666.28 | 0 | 1 | 1 | 1 | 48.73 | 8.86 | 0.2 | 1.44 | 1.1 | 0.367 | 0.011 | 3.242 | 0.215
846 | C767_846 | 436106.57 | 7879327.11 | 665.28 | 1 | 2 | 1 | 1 | 48.85 | 8.98 | 0.176 | 1.24 | 1.26 | 0.399 | 0.01 | 3.455 | 0.223
847 | C767_847 | 436106.57 | 7879327.11 | 664.28 | 2 | 3 | 1 | 1 | 47.92 | 9.97 | 0.218 | 0.43 | 1.5 | 0.412 | 0.013 | 3.564 | 0.236
848 | C767_848 | 436106.57 | 7879327.11 | 663.28 | 3 | 4 | 1 | 1 | 45.77 | 11.15 | 0.202 | 0.27 | 1.57 | 0.334 | 0.05 | 3.912 | 0.233
849 | C768_849 | 436094.55 | 7879352.22 | 666.01 | 0 | 1 | 1 | 1 | 49.84 | 8.41 | 0.127 | 2 | 1.17 | 0.803 | 0.098 | 2.852 | 0.439
850 | C768_850 | 436094.55 | 7879352.22 | 665.01 | 1 | 2 | 1 | 1 | 50.1 | 8.4 | 0.114 | 1.44 | 1.12 | 0.787 | 0.036 | 3.101 | 0.427
851 | C768_851 | 436094.55 | 7879352.22 | 664.11 | 2 | 2.8 | 0.8 | 1 | 49.09 | 9.47 | 0.106 | 0.86 | 1.19 | 0.874 | 0.09 | 3.184 | 0.374
852 | C769_852 | 436142.11 | 7879305.44 | 667.96 | 0 | 1 | 1 | 1 | 49.88 | 9.08 | 0.179 | 0.59 | 1.43 | 0.261 | 0.539 | 3.44 | 0.226
853 | C769_853 | 436142.11 | 7879305.44 | 666.96 | 1 | 2 | 1 | 1 | 50.19 | 8.66 | 0.111 | 0.94 | 1.41 | 0.225 | 0.678 | 3.932 | 0.126
854 | C769_854 | 436142.11 | 7879305.44 | 665.96 | 2 | 3 | 1 | 1 | 48.6 | 10.28 | 0.151 | 0.68 | 1.48 | 0.178 | 0.632 | 3.689 | 0.112
855 | C769_855 | 436142.11 | 7879305.44 | 664.96 | 3 | 4 | 1 | 1 | 46.55 | 12.1 | 0.299 | 1.72 | 2 | 0.18 | 0.343 | 2.216 | 0.28
856 | C769_856 | 436142.11 | 7879305.44 | 664.26 | 4 | 4.4 | 0.4 | 2 | 35.83 | 20.72 | 0.434 | 2.06 | 3.65 | 0.08 | 0.056 | 1.405 | 0.112
857 | C770_857 | 436142.7 | 7879324.17 | 670.76 | 0 | 1 | 1 | 1 | 50.58 | 8.47 | 0.148 | 0.32 | 1.02 | 0.213 | 0.708 | 3.905 | 0.183
858 | C770_858 | 436142.7 | 7879324.17 | 669.76 | 1 | 2 | 1 | 1 | 50.78 | 9.08 | 0.197 | 0.07 | 1.19 | 0.204 | 0.674 | 3.32 | 0.24
859 | C770_859 | 436142.7 | 7879324.17 | 668.76 | 2 | 3 | 1 | 1 | 49.73 | 10.1 | 0.142 | 0.39 | 1.34 | 0.197 | 0.731 | 3.211 | 0.215
860 | C770_860 | 436142.7 | 7879324.17 | 667.76 | 3 | 4 | 1 | 1 | 47.58 | 11.84 | 0.208 | 0.71 | 1.86 | 0.232 | 0.77 | 2.295 | 0.395
861 | C771_861 | 436138.03 | 7879337.08 | 671.18 | 0 | 1 | 1 | 1 | 50.56 | 8.22 | 0.189 | 0.71 | 1.22 | 0.537 | 0.334 | 3.356 | 0.232
862 | C771_862 | 436138.03 | 7879337.08 | 670.18 | 1 | 2 | 1 | 1 | 49.22 | 9.56 | 0.155 | 0.68 | 1.49 | 0.344 | 0.404 | 3.608 | 0.198
863 | C771_863 | 436138.03 | 7879337.08 | 669.18 | 2 | 3 | 1 | 1 | 48.8 | 9.99 | 0.171 | 0.42 | 1.4 | 0.227 | 0.504 | 3.824 | 0.153
864 | C771_864 | 436138.03 | 7879337.08 | 668.33 | 3 | 3.7 | 0.7 | 1 | 47.3 | 10.92 | 0.229 | 0.56 | 1.7 | 0.177 | 0.658 | 2.738 | 0.296
865 | C772_865 | 436361.08 | 7878811.09 | 697.18 | 0 | 1 | 1 | 2 | 45.49 | 9.42 | 0.187 | 7.29 | 1.28 | 0.761 | 1.211 | 2.51 | 0.614
866 | C772_866 | 436361.08 | 7878811.09 | 696.18 | 1 | 2 | 1 | 2 | 44.11 | 9.39 | 0.136 | 8.72 | 1.31 | 0.403 | 0.906 | 2.957 | 0.377
867 | C772_867 | 436361.08 | 7878811.09 | 695.18 | 2 | 3 | 1 | 2 | 40.91 | 11.77 | 0.118 | 10.27 | 2.3 | 0.803 | 1.538 | 2.018 | 0.431
868 | C773_868 | 436411.83 | 7878807.03 | 700.12 | 0 | 1 | 1 | 2 | 47.26 | 9 | 0.056 | 4.43 | 1.23 | 0.298 | 0.931 | 3.478 | 0.159
869 | C773_869 | 436411.83 | 7878807.03 | 699.12 | 1 | 2 | 1 | 2 | 46.44 | 9.7 | 0.082 | 5.93 | 1.61 | 0.336 | 1.02 | 2.667 | 0.233
870 | C773_870 | 436411.83 | 7878807.03 | 698.12 | 2 | 3 | 1 | 2 | 37.3 | 12.69 | 0.092 | 16.01 | 2.86 | 0.507 | 1.985 | 1.45 | 0.316
871 | C774_871 | 436398.64 | 7878795.86 | 700.41 | 0 | 1 | 1 | 2 | 47.68 | 7.84 | 0.108 | 5.32 | 1.13 | 0.511 | 1.315 | 3.205 | 0.547
872 | C774_872 | 436398.64 | 7878795.86 | 699.41 | 1 | 2 | 1 | 2 | 45.64 | 9.08 | 0.14 | 6.03 | 1.39 | 0.537 | 1.436 | 3.389 | 0.436
873 | C774_873 | 436398.64 | 7878795.86 | 698.46 | 2 | 2.9 | 0.9 | 2 | 36.91 | 13.22 | 0.095 | 17.01 | 2.87 | 0.907 | 2.393 | 0.761 | 0.504
874 | C775_874 | 436374.16 | 7878841.02 | 696.09 | 0 | 1 | 1 | 2 | 47.96 | 9 | 0.063 | 4.53 | 1.16 | 0.26 | 0.966 | 3.322 | 0.154
875 | C775_875 | 436374.16 | 7878841.02 | 695.09 | 1 | 2 | 1 | 2 | 45.55 | 9.85 | 0.044 | 6.37 | 1.48 | 0.503 | 1.38 | 3.124 | 0.136
876 | C775_876 | 436374.16 | 7878841.02 | 694.09 | 2 | 3 | 1 | 2 | 37.32 | 12.38 | 0.07 | 16.98 | 2.74 | 0.494 | 1.953 | 1.266 | 0.342
877 | C776_877 | 436430.76 | 7878840.95 | 696.99 | 0 | 1 | 1 | 2 | 44.53 | 11.05 | 0.112 | 7.17 | 1.29 | 0.358 | 0.568 | 2.439 | 0.328
878 | C776_878 | 436430.76 | 7878840.95 | 695.99 | 1 | 2 | 1 | 2 | 45.55 | 10.56 | 0.066 | 6.51 | 1.54 | 0.359 | 0.596 | 2.7 | 0.221
879 | C776_879 | 436430.76 | 7878840.95 | 694.99 | 2 | 3 | 1 | 2 | 39.73 | 13.27 | 0.115 | 12.32 | 2.3 | 0.621 | 0.901 | 1.017 | 0.613
880 | C776_880 | 436430.76 | 7878840.95 | 694.29 | 3 | 3.4 | 0.4 | 2 | 25.96 | 25.96 | 0.036 | 9.89 | 3.81 | 0.621 | 0.527 | 2.342 | 0.145
881 | C777_881 | 436449.18 | 7878863.47 | 694.7 | 0 | 1 | 1 | 1 | 48 | 8.63 | 0.165 | 4.65 | 1.24 | 0.266 | 0.69 | 3.069 | 0.396
882 | C777_882 | 436449.18 | 7878863.47 | 693.7 | 1 | 2 | 1 | 2 | 48.23 | 8.45 | 0.069 | 5.2 | 1.17 | 0.304 | 0.781 | 3.169 | 0.22
883 | C777_883 | 436449.18 | 7878863.47 | 692.6 | 2 | 3.2 | 1.2 | 2 | 37.8 | 14.74 | 0.053 | 10.81 | 2.52 | 0.404 | 1.229 | 2.313 | 0.258
884 | C778_884 | 436361.14 | 7878911.01 | 690.27 | 0 | 1 | 1 | 1 | 48.28 | 9.05 | 0.152 | 1.69 | 1.24 | 0.195 | 0.29 | 4.579 | 0.157
885 | C778_885 | 436361.14 | 7878911.01 | 689.27 | 1 | 2 | 1 | 1 | 48.76 | 9.33 | 0.147 | 0.72 | 1.33 | 0.143 | 0.709 | 4.418 | 0.129
886 | C778_886 | 436361.14 | 7878911.01 | 688.17 | 2 | 3.2 | 1.2 | 1 | 47.01 | 10.71 | 0.213 | 1.05 | 1.64 | 0.204 | 0.423 | 4.14 | 0.221
887 | C779_887 | 436376.69 | 7878907.05 | 691.78 | 0 | 1 | 1 | 1 | 50.56 | 7.67 | 0.215 | 0.3 | 1.06 | 0.147 | 5.76 | 4.442 | 0.175
888 | C779_888 | 436376.69 | 7878907.05 | 690.78 | 1 | 2 | 1 | 1 | 48.85 | 9.21 | 0.231 | 0.83 | 1.29 | 0.16 | 0.58 | 4.427 | 0.167
889 | C779_889 | 436376.69 | 7878907.05 | 689.78 | 2 | 3 | 1 | 1 | 46.35 | 11.65 | 0.201 | 1.05 | 1.73 | 0.153 | 4.35 | 4.134 | 0.186
890 | C779_890 | 436376.69 | 7878907.05 | 688.98 | 3 | 3.6 | 0.6 | 2 | 29.75 | 20.62 | 0.111 | 13.47 | 3.53 | 0.05 | 0.424 | 2.306 | 0.114
891 | C780_891 | 436397.38 | 7878912.3 | 692.25 | 0 | 1 | 1 | 1 | 47.96 | 7.98 | 0.179 | 4.74 | 1.1 | 0.114 | 0.774 | 4.134 | 0.153
892 | C780_892 | 436397.38 | 7878912.3 | 691.25 | 1 | 2 | 1 | 2 | 46.73 | 8.5 | 0.144 | 6.04 | 1.3 | 0.089 | 0.928 | 4.028 | 0.115
893 | C780_893 | 436397.38 | 7878912.3 | 690.25 | 2 | 3 | 1 | 2 | 45.03 | 10.77 | 0.144 | 5.03 | 1.61 | 0.122 | 0.749 | 3.617 | 0.167
894 | C780_894 | 436397.38 | 7878912.3 | 689.45 | 3 | 3.6 | 0.6 | 2 | 28.85 | 22.1 | 0.072 | 14.15 | 3.02 | 0.041 | 0.577 | 1.963 | 0.086
895 | C781_895 | 435887.91 | 7879430.62 | 587.69 | 0 | 1 | 1 | 2 | 45.53 | 9.86 | 0.122 | 6.32 | 1.47 | 0.74 | 1.258 | 2.404 | 0.543
896 | C781_896 | 435887.91 | 7879430.62 | 586.69 | 1 | 2 | 1 | 2 | 44.17 | 10.61 | 0.052 | 7.45 | 1.82 | 0.756 | 1.632 | 1.999 | 0.445
897 | C781_897 | 435887.91 | 7879430.62 | 585.69 | 2 | 3 | 1 | 2 | 41.32 | 11.36 | 0.05 | 11.52 | 1.86 | 0.631 | 1.986 | 1.554 | 0.446
898 | C781_898 | 435887.91 | 7879430.62 | 584.69 | 3 | 4 | 1 | 2 | 35.49 | 12.95 | 0.076 | 19.89 | 2.55 | 0.821 | 2.467 | 0.428 | 0.745
899 | C782_899 | 435889.12 | 7879498.24 | 591.44 | 0 | 1 | 1 | 1 | 49.6 | 9.39 | 0.09 | 2.51 | 0.167 | 0.267 | 0.874 | 2.305 | 0.248
900 | C782_900 | 435889.12 | 7879498.24 | 590.44 | 1 | 2 | 1 | 2 | 48.22 | 10.4 | 0.084 | 2.97 | 1.44 | 0.279 | 0.865 | 2.26 | 0.244
901 | C782_901 | 435889.12 | 7879498.24 | 589.34 | 2 | 3.2 | 1.2 | 2 | 42.21 | 11.47 | 0.068 | 9.72 | 1.83 | 0.377 | 0.738 | 1.782 | 0.443
902 | C783_902 | 435882.24 | 7879473.82 | 591.09 | 0 | 1 | 1 | 1 | 50.3 | 8.67 | 0.075 | 2.16 | 1.12 | 0.317 | 1.322 | 2.438 | 0.341
903 | C783_903 | 435882.24 | 7879473.82 | 590.09 | 1 | 2 | 1 | 2 | 48.35 | 9.78 | 0.066 | 3.28 | 1.44 | 0.365 | 1.037 | 2.365 | 0.327
904 | C783_904 | 435882.24 | 7879473.82 | 589.09 | 2 | 3 | 1 | 2 | 42.68 | 11.8 | 0.069 | 8.52 | 2.2 | 0.511 | 0.662 | 1.913 | 0.515
905 | C783_905 | 435882.24 | 7879473.82 | 588.34 | 3 | 3.5 | 0.5 | 2 | 34.68 | 11.97 | 0.079 | 20.2 | 3.02 | 1.091 | 1.142 | 1.012 | 0.798
906 | C784_906 | 435620.64 | 7879063.1 | 627.99 | 0 | 1 | 1 | 2 | 47.88 | 8.17 | 0.073 | 5.36 | 1.47 | 0.552 | 0.713 | 2.995 | 0.329
907 | C784_907 | 435620.64 | 7879063.1 | 626.99 | 1 | 2 | 1 | 2 | 46.66 | 8.28 | 0.056 | 9.5 | 1.66 | 0.406 | 0.83 | 1.943 | 0.354
908 | C784_908 | 435620.64 | 7879063.1 | 625.99 | 2 | 3 | 1 | 2 | 43.42 | 9.99 | 0.043 | 10.67 | 1.79 | 0.492 | 1.12 | 2.326 | 0.308
909 | C784_909 | 435620.64 | 7879063.1 | 624.99 | 3 | 4 | 1 | 2 | 39.38 | 11.12 | 0.048 | 12.91 | 2.01 | 2.409 | 1.586 | 1.244 | 1.158
910 | C785_910 | 435898.78 | 7879364.95 | 582.68 | 0 | 1 | 1 | 1 | 49.79 | 8.65 | 0.083 | 2.4 | 1.16 | 0.312 | 1.284 | 2.693 | 0.227
911 | C785_911 | 435898.78 | 7879364.95 | 581.68 | 1 | 2 | 1 | 2 | 47.71 | 9.2 | 0.079 | 5.08 | 1.28 | 0.402 | 1.474 | 2.159 | 0.301
912 | C785_912 | 435898.78 | 7879364.95 | 580.63 | 2 | 3.1 | 1.1 | 2 | 41.29 | 9.99 | 0.087 | 13.15 | 1.66 | 0.759 | 2.481 | 1.22 | 0.536
913 | C786_913 | 435891.85 | 7879385.92 | 584.35 | 0 | 1 | 1 | 1 | 50.4 | 8.12 | 0.104 | 0.89 | 0.99 | 0.241 | 0.734 | 3.925 | 0.192
914 | C786_914 | 435891.85 | 7879385.92 | 583.35 | 1 | 2 | 1 | 1 | 49.88 | 9.21 | 0.112 | 0.5 | 1.26 | 0.197 | 0.837 | 3.846 | 0.21
915 | C786_915 | 435891.85 | 7879385.92 | 582.35 | 2 | 3 | 1 | 1 | 47.84 | 11.05 | 0.134 | 2.21 | 1.7 | 0.222 | 0.413 | 2.581 | 0.352
916 | C786_916 | 435891.85 | 7879385.92 | 581.65 | 3 | 3.4 | 0.4 | 1 | 48.43 | 10.79 | 0.111 | 1.21 | 1.46 | 0.197 | 0.789 | 3.013 | 0.322
917 | C787_917 | 435929.13 | 7879400.95 | 581.19 | 0 | 1 | 1 | 2 | 41.24 | 13.18 | 0.087 | 8.7 | 2.14 | 0.345 | 0.821 | 2.525 | 0.257
918 | C787_918 | 435929.13 | 7879400.95 | 580.19 | 1 | 2 | 1 | 1 | 49.81 | 9.24 | 0.127 | 3.06 | 1.39 | 0.307 | 0.847 | 2.124 | 0.284
919 | C787_919 | 435929.13 | 7879400.95 | 579.39 | 2 | 2.6 | 0.6 | 2 | 47.13 | 9.38 | 0.083 | 5.82 | 1.56 | 0.345 | 0.943 | 2.605 | 0.23
920 | C788_920 | 435921.49 | 7879422.91 | 584.91 | 0 | 1 | 1 | 1 | 50.92 | 8.12 | 0.081 | 2.81 | 0.89 | 0.424 | 1.383 | 2.149 | 0.253
921 | C788_921 | 435921.49 | 7879422.91 | 583.91 | 1 | 2 | 1 | 2 | 47.48 | 9.18 | 0.047 | 5.38 | 1.21 | 0.418 | 1.867 | 2.093 | 0.191
922 | C788_922 | 435921.49 | 7879422.91 | 582.91 | 2 | 3 | 1 | 2 | 43.74 | 10.17 | 0.035 | 8.76 | 1.27 | 0.653 | 2.345 | 1.969 | 0.201
923 | C788_923 | 435921.49 | 7879422.91 | 581.81 | 3 | 4.2 | 1.2 | 2 | 33.69 | 11.89 | 0.049 | 20.39 | 2.16 | 0.892 | 4.08 | 1.124 | 0.427
924 | C789_924 | 435933.82 | 7879444.47 | 583.5 | 0 | 1 | 1 | 1 | 50.76 | 8.44 | 0.098 | 1.4 | 1.27 | 0.33 | 1.328 | 2.72 | 0.377
925 | C789_925 | 435933.82 | 7879444.47 | 582.5 | 1 | 2 | 1 | 2 | 40.29 | 11.08 | 0.027 | 12.29 | 2.06 | 1.005 | 2.124 | 1.927 | 0.304
926 | C789_926 | 435933.82 | 7879444.47 | 581.6 | 2 | 2.8 | 0.8 | 2 | 48.89 | 9.37 | 0.083 | 2.89 | 1.53 | 0.493 | 1.301 | 2.321 | 0.392
927 | C790_927 | 435954.5 | 7879463.05 | 585.07 | 0 | 1 | 1 | 1 | 50.72 | 8.15 | 0.242 | 0.95 | 0.98 | 0.198 | 0.195 | 4.037 | 0.284
928 | C790_928 | 435954.5 | 7879463.05 | 584.07 | 1 | 2 | 1 | 1 | 48.66 | 9.68 | 0.167 | 0.9 | 1.25 | 0.229 | 0.695 | 3.91 | 0.235
929 | C790_929 | 435954.5 | 7879463.05 | 583.07 | 2 | 3 | 1 | 1 | 45.46 | 10.71 | 0.122 | 4.41 | 1.41 | 0.344 | 1.055 | 3.125 | 0.304
930 | C790_930 | 435954.5 | 7879463.05 | 582.17 | 3 | 3.8 | 0.8 | 2 | 31.21 | 11.75 | 0.044 | 29.32 | 2.54 | 0.689 | 3.164 | 0.338 | 0.649
931 | C791_931 | 435966.36 | 7879483.93 | 585.57 | 0 | 1 | 1 | 1 | 50.32 | 8.8 | 0.195 | 0.1 | 1 | 0.161 | 0.657 | 4.147 | 0.166
932 | C791_932 | 435966.36 | 7879483.93 | 584.57 | 1 | 2 | 1 | 1 | 49.15 | 9.72 | 0.197 | 0.42 | 1.26 | 0.179 | 0.788 | 3.794 | 0.191
933 | C791_933 | 435966.36 | 7879483.93 | 583.57 | 2 | 3 | 1 | 1 | 48.544 | 10.48 | 0.18 | 1.14 | 1.37 | 0.17 | 0.633 | 3.377 | 0.247
934 | C791_934 | 435966.36 | 7879483.93 | 582.82 | 3 | 3.5 | 0.5 | 1 | 44.66 | 13.01 | 0.144 | 2.8 | 2.06 | 0.341 | 0.161 | 2.972 | 0.314
935 | C792_935 | 435923.22 | 7879475.25 | 586.91 | 0 | 1 | 1 | 1 | 48.75 | 10.96 | 0.16 | 1.23 | 1.05 | 0.237 | 0.806 | 2.503 | 0.362
936 | C792_936 | 435923.22 | 7879475.25 | 585.91 | 1 | 2 | 1 | 2 | 40.05 | 12.02 | 0.073 | 11.93 | 2.22 | 0.673 | 0.571 | 1.628 | 0.651
937 | C792_937 | 435923.22 | 7879475.25 | 584.91 | 2 | 3 | 1 | 2 | 46.22 | 11.21 | 0.09 | 3.77 | 1.68 | 0.355 | 0.0877 | 2.356 | 0.403
938 | C792_938 | 435923.22 | 7879475.25 | 584.16 | 3 | 3.5 | 0.5 | 1 | 49.11 | 10.42 | 0.112 | 2.26 | 1.19 | 0.219 | 0.922 | 2.207 | 0.299
939 | C793_939 | 435932.73 | 7879456.01 | 585.35 | 0 | 1 | 1 | 1 | 50.79 | 8.27 | 0.116 | 0.65 | 0.76 | 0.206 | 1.093 | 3.742 | 0.21
940 | C793_940 | 435932.73 | 7879456.01 | 584.25 | 1 | 2.2 | 1.2 | 1 | 49.76 | 9.25 | 0.099 | 0.64 | 0.99 | 0.209 | 1.459 | 3.322 | 0.238
941 | C793_941 | 435932.73 | 7879456.01 | 583.05 | 2.2 | 3.4 | 1.2 | 1 | 48.61 | 9.83 | 0.099 | 1.26 | 1.24 | 0.252 | 1.344 | 3.119 | 0.268
942 | C794_942 | 436206.84 | 7879353.66 | 678.9 | 0 | 1 | 1 | 1 | 49.17 | 9.04 | 0.148 | 0.03 | 1.03 | 0.308 | 0.668 | 3.513 | 0.136
943 | C794_943 | 436206.84 | 7879353.66 | 677.9 | 1 | 2 | 1 | 1 | 51.24 | 8.1 | 0.149 | 0.0011 | 1.12 | 0.311 | 0.744 | 3.592 | 0.226
944 | C794_944 | 436206.84 | 7879353.66 | 676.9 | 2 | 3 | 1 | 1 | 50.01 | 9.49 | 0.142 | 0.01 | 1.41 | 0.342 | 0.695 | 3.047 | 0.288
945 | C794_945 | 436206.84 | 7879353.66 | 675.9 | 3 | 4 | 1 | 1 | 47.46 | 12.21 | 0.156 | 0.69 | 2 | 0.435 | 0.497 | 1.897 | 0.345
946 | C794_946 | 436206.84 | 7879353.66 | 675.25 | 4 | 4.3 | 0.3 | 2 | 37.85 | 18.07 | 0.216 | 3.99 | 3.59 | 0.318 | 0.205 | 1.298 | 0.449
947 | C795_947 | 436183.24 | 7879354.3 | 678.08 | 0 | 1 | 1 | 1 | 50.47 | 8.57 | 0.203 | 0.62 | 1.15 | 0.525 | 0.606 | 3.127 | 0.209
948 | C795_948 | 436183.24 | 7879354.3 | 677.08 | 1 | 2 | 1 | 1 | 49.45 | 9.68 | 0.172 | 0.38 | 1.44 | 0.394 | 0.578 | 3.373 | 0.214
949 | C795_949 | 436183.24 | 7879354.3 | 676.08 | 2 | 3 | 1 | 1 | 50.95 | 8.25 | 0.24 | 0.12 | 1.19 | 0.335 | 0.792 | 3.697 | 0.208
950 | C795_950 | 436183.24 | 7879354.3 | 674.98 | 3 | 4.2 | 1.2 | 1 | 48.38 | 10.42 | 0.254 | 0.49 | 1.61 | 0.291 | 0.448 | 3.41 | 0.219
951 | C796_951 | 436188.47 | 7879409.82 | 672.72 | 0 | 1 | 1 | 1 | 50.1 | 8.67 | 0.22 | 0.88 | 1 | 0.337 | 0.492 | 3.525 | 0.176
952 | C796_952 | 436188.47 | 7879409.82 | 671.72 | 1 | 2 | 1 | 1 | 49.38 | 9.96 | 0.239 | 0.07 | 1.26 | 0.231 | 0.603 | 3.637 | 0.232
953 | C796_953 | 436188.47 | 7879409.82 | 670.72 | 2 | 3 | 1 | 1 | 48.95 | 10.33 | 0.239 | 0.25 | 1.2 | 0.221 | 0.698 | 3.57 | 0.27
954 | C796_954 | 436188.47 | 7879409.82 | 669.62 | 3 | 4.2 | 1.2 | 2 | 36.71 | 20.8 | 0.312 | 1.12 | 2.57 | 0.186 | 0.333 | 2.336 | 0.19
955 | C797_955 | 436123.84 | 7879386.01 | 670.39 | 0 | 1 | 1 | 1 | 50.85 | 7.85 | 0.214 | 1.6 | 1.53 | 0.616 | 0.015 | 3.082 | 0.254
956 | C797_956 | 436123.84 | 7879386.01 | 669.39 | 1 | 2 | 1 | 1 | 49.83 | 8.86 | 0.152 | 1.02 | 1.6 | 0.711 | 0.029 | 3.428 | 0.224
957 | C797_957 | 436123.84 | 7879386.01 | 668.29 | 2 | 3.2 | 1.2 | 1 | 48.47 | 10.17 | 0.162 | 1.25 | 1.58 | 0.819 | 0.009 | 2.988 | 0.236
958 | C798_958 | 436107.8 | 7879376.05 | 668.48 | 0 | 1 | 1 | 1 | 50.7 | 8.29 | 0.124 | 1.82 | 1.02 | 0.87 | 0.194 | 2.557 | 0.544
959 | C798_959 | 436107.8 | 7879376.05 | 667.48 | 1 | 2 | 1 | 1 | 50.25 | 8.92 | 0.145 | 1.23 | 1.76 | 0.782 | 0.369 | 2.281 | 0.542
960 | C798_960 | 436107.8 | 7879376.05 | 666.68 | 2 | 2.6 | 0.6 | 1 | 48.71 | 9.77 | 0.113 | 1.12 | 1.54 | 0.782 | 0.012 | 3.427 | 0.34
961 | C799_961 | 436100.76 | 7879385.55 | 668.82 | 0 | 1 | 1 | 1 | 47.68 | 7.39 | 0.184 | 2.85 | 1.74 | 0.568 | 0.054 | 2.267 | 0.457
962 | C799_962 | 436100.76 | 7879385.55 | 667.82 | 1 | 2 | 1 | 1 | 47.28 | 9.23 | 0.185 | 1.39 | 1.78 | 0.634 | 0.012 | 2.706 | 0.354
963 | C799_963 | 436100.76 | 7879385.55 | 666.82 | 2 | 3 | 1 | 1 | 46.25 | 10.71 | 0.245 | 0.67 | 2.05 | 0.642 | 0.007 | 3.15 | 0.274
964 | C799_964 | 436100.76 | 7879385.55 | 666.07 | 3 | 3.5 | 0.5 | 1 | 45.81 | 11.46 | 0.243 | 1.06 | 1.82 | 0.738 | 0.001 | 3.052 | 0.253
965 | C800_965 | 436178.26 | 7879408.42 | 672.22 | 0 | 1 | 1 | 1 | 50.69 | 7.89 | 0.225 | 0.18 | 1.16 | 0.33 | 0.511 | 3.888 | 0.18
966 | C800_966 | 436178.26 | 7879408.42 | 671.22 | 1 | 2 | 1 | 1 | 50.01 | 8.69 | 0.283 | 0.5 | 1.19 | 0.378 | 0.521 | 3.663 | 0.248
967 | C800_967 | 436178.26 | 7879408.42 | 670.22 | 2 | 3 | 1 | 1 | 49.54 | 9.36 | 0.329 | 0.08 | 1.42 | 5.14 | 0.519 | 3.299 | 0.309
968 | C800_968 | 436178.26 | 7879408.42 | 669.32 | 3 | 3.8 | 0.8 | 1 | 47.72 | 10.58 | 0.228 | 0.32 | 1.77 | 0.334 | 0.7 | 2.961 | 0.34
969 | C801_969 | 436185.62 | 7879396.65 | 674.2 | 0 | 1 | 1 | 1 | 50 | 7.53 | 0.322 | 0.14 | 1.39 | 0.235 | 0.836 | 3.573 | 0.298
970 | C801_970 | 436185.62 | 7879396.65 | 673.2 | 1 | 2 | 1 | 1 | 49.38 | 8.98 | 0.225 | 0.21 | 1.23 | 0.401 | 0.548 | 3.523 | 0.285
971 | C801_971 | 436185.62 | 7879396.65 | 672.2 | 2 | 3 | 1 | 1 | 49.28 | 10.02 | 0.21 | 0.23 | 1.61 | 0.278 | 0.637 | 3.0156 | 0.427
972 | C801_972 | 436185.62 | 7879396.65 | 671.25 | 3 | 3.9 | 0.9 | 1 | 47.17 | 11.57 | 0.198 | 0.64 | 1.65 | 0.29 | 0.612 | 2.542 | 0.546
973 | C802_973 | 436154.73 | 7879400.95 | 672.57 | 0 | 1 | 1 | 1 | 47.9 | 10.3 | 0.281 | 0.25 | 1.58 | 0.374 | 0.386 | 3.518 | 0.26
974 | C802_974 | 436154.73 | 7879400.95 | 671.57 | 1 | 2 | 1 | 1 | 50.28 | 8.16 | 0.231 | 0.37 | 1.23 | 0.425 | 0.483 | 3.684 | 0.199
975 | C802_975 | 436154.73 | 7879400.95 | 670.57 | 2 | 3 | 1 | 1 | 50.01 | 8.8 | 0.28 | 0.14 | 1.22 | 0.417 | 0.461 | 3.807 | 0.234
976 | C802_976 | 436154.73 | 7879400.95 | 669.47 | 3 | 4.2 | 1.2 | 1 | 48.17 | 10.07 | 0.312 | 0.15 | 1.52 | 0.406 | 0.447 | 3.615 | 0.264
977 | C803_977 | 436177.48 | 7879379.48 | 675.94 | 0 | 1 | 1 | 1 | 51.08 | 7.83 | 0.215 | 0.27 | 1.21 | 0.36 | 0.652 | 3.479 | 0.29
978 | C803_978 | 436177.48 | 7879379.48 | 674.94 | 1 | 2 | 1 | 1 | 50.19 | 8.81 | 0.197 | 0.28 | 1.37 | 0.474 | 0.646 | 3.562 | 0.273
979 | C803_979 | 436177.48 | 7879379.48 | 673.94 | 2 | 3 | 1 | 1 | 48.62 | 10.2 | 0.156 | 0.65 | 1.53 | 0.411 | 0.546 | 3.405 | 0.272
980 | C803_980 | 436177.48 | 7879379.48 | 672.94 | 3 | 4 | 1 | 1 | 46.55 | 11.85 | 0.261 | 0.67 | 2.04 | 0.463 | 0.337 | 2.727 | 0.387
981 | C804_981 | 436146.28 | 7879403.61 | 670.71 | 0 | 1 | 1 | 1 | 49.62 | 8.6 | 0.23 | 0.78 | 1.11 | 0.375 | 0.328 | 3.688 | 0.284
982 | C804_982 | 436146.28 | 7879403.61 | 669.71 | 1 | 2 | 1 | 1 | 49.24 | 8.86 | 0.248 | 0.15 | 1.16 | 0.395 | 0.402 | 3.991 | 0.241
983 | C804_983 | 436146.28 | 7879403.61 | 668.66 | 2 | 3.1 | 1.1 | 1 | 47.97 | 9.61 | 0.328 | 0.1 | 1.51 | 0.319 | 0.26 | 3.479 | 0.261
984 | C805_984 | 436196.26 | 7879367.95 | 677.65 | 0 | 1 | 1 | 1 | 49.31 | 9.73 | 0.125 | 1.2 | 1.14 | 0.754 | 0.433 | 2.68 | 0.279
985 | C805_985 | 436196.26 | 7879367.95 | 676.65 | 1 | 2 | 1 | 1 | 50.1 | 9.15 | 0.183 | 0.18 | 1.17 | 0.503 | 0.572 | 3.557 | 0.263
986 | C805_986 | 436196.26 | 7879367.95 | 675.65 | 2 | 3 | 1 | 1 | 49.39 | 9.85 | 0.203 | 0.13 | 1.5 | 0.489 | 0.447 | 3.151 | 0.302
987 | C805_987 | 436196.26 | 7879367.95 | 674.65 | 3 | 4 | 1 | 1 | 47.65 | 11.05 | 0.204 | 0.28 | 1.7 | 0.391 | 0.629 | 2.66 | 0.329
988 | C806_988 | 436162.41 | 7879390.05 | 673.08 | 0 | 1 | 1 | 1 | 50.74 | 7.73 | 0.185 | 1.14 | 1.17 | 0.435 | 0.367 | 3.605 | 0.2
989 | C806_989 | 436162.41 | 7879390.05 | 672.08 | 1 | 2 | 1 | 1 | 50.8 | 8.2 | 0.239 | 0.27 | 1.11 | 0.391 | 0.588 | 3.77 | 0.251
990 | C806_990 | 436162.41 | 7879390.05 | 671.03 | 2 | 3.1 | 1.1 | 1 | 49.06 | 9.7 | 0.31 | 0.29 | 1.6 | 0.53 | 0.451 | 2.934 | 0.484
991 | C807_991 | 436165.05 | 7879358.73 | 675.65 | 0 | 1 | 1 | 1 | 50.27 | 8.39 | 0.192 | 0.74 | 1.26 | 0.697 | 0.477 | 3.283 | 0.207
992 | C807_992 | 436165.05 | 7879358.73 | 674.65 | 1 | 2 | 1 | 1 | 50.79 | 8.07 | 0.125 | 0.47 | 1.21 | 0.586 | 0.574 | 3.766 | 0.15
993 | C807_993 | 436165.05 | 7879358.73 | 673.65 | 2 | 3 | 1 | 1 | 48.89 | 9.79 | 0.181 | 0.19 | 1.57 | 0.426 | 0.463 | 3.779 | 0.158
994 | C807_994 | 436165.05 | 7879358.73 | 672.65 | 3 | 4 | 1 | 1 | 46.74 | 11.22 | 0.305 | 0.3 | 1.91 | 0.357 | 0.323 | 3.269 | 0.243
995 | C808_995 | 436170.15 | 7879099.81 | 668.19 | 0 | 1 | 1 | 2 | 7.68 | 37.41 | 0.237 | 30.01 | 4.53 | 0.016 | 0.048 | 0.398 | 0.16
996 | C808_996 | 436170.15 | 7879099.81 | 667.19 | 1 | 2 | 1 | 1 | 45.65 | 12.94 | 0.167 | 1 | 1.2 | 4.05 | 0.273 | 3.448 | 0.19
997 | C808_997 | 436170.15 | 7879099.81 | 666.19 | 2 | 3 | 1 | 1 | 50.02 | 8.55 | 0.207 | 0.81 | 1.03 | 0.226 | 0.78 | 4.311 | 0.148
998 | C808_998 | 436170.15 | 7879099.81 | 665.34 | 3 | 3.7 | 0.7 | 1 | 49.56 | 9.18 | 0.188 | 0.63 | 1.22 | 0.305 | 0.737 | 4.093 | 0.134
999 | C809_999 | 436189.17 | 7879103.94 | 670.86 | 0 | 1 | 1 | 1 | 45.22 | 9.08 | 0.191 | 0.22 | 1.3 | 0.454 | 0.679 | 3.016 | 0.141
1000 | C809_1000 | 436189.17 | 7879103.94 | 669.86 | 1 | 2 | 1 | 1 | 47.84 | 6.86 | 0.201 | 0.13 | 1.11 | 0.25 | 0.828 | 3.587 | 0.126
1001 | C809_1001 | 436189.17 | 7879103.94 | 668.86 | 2 | 3 | 1 | 1 | 49.6 | 8.56 | 0.176 | 0.14 | 1.37 | 0.438 | 0.629 | 3.584 | 0.129
1002 | C809_1002 | 436189.17 | 7879103.94 | 667.96 | 3 | 3.8 | 0.8 | 1 | 46.89 | 10.57 | 0.175 | 0.62 | 1.53 | 0.492 | 0.422 | 3.419 | 0.14
1003 | C810_1003 | 436205.76 | 7879105.96 | 673.08 | 0 | 1 | 1 | 1 | 46.41 | 11.27 | 0.17 | 0.19 | 1.23 | 0.537 | 0.664 | 3.331 | 0.134
1004 | C810_1004 | 436205.76 | 7879105.96 | 672.08 | 1 | 2 | 1 | 1 | 51.26 | 6.57 | 0.159 | 0.22 | 1.11 | 0.302 | 0.694 | 4.009 | 0.105
1005 | C810_1005 | 436205.76 | 7879105.96 | 671.08 | 2 | 3 | 1 | 1 | 48 | 9.07 | 0.171 | 0.42 | 1.38 | 0.503 | 0.617 | 3.143 | 0.132
1006 | C810_1006 | 436205.76 | 7879105.96 | 670.03 | 3 | 4.1 | 1.1 | 1 | 47.22 | 10.81 | 0.168 | 0.39 | 1.62 | 0.705 | 0.306 | 2.845 | 0.154
1007 | C811_1007 | 436200.55 | 7879158.29 | 671.3 | 0 | 1 | 1 | 1 | 45.15 | 13.32 | 0.149 | 0.62 | 1.16 | 0.535 | 0.628 | 2.951 | 0.173
1008 | C811_1008 | 436200.55 | 7879158.29 | 670.3 | 1 | 2 | 1 | 1 | 51.51 | 7.38 | 0.163 | 0.25 | 0.91 | 0.345 | 1.064 | 3.927 | 0.118
1009 | C811_1009 | 436200.55 | 7879158.29 | 669.2 | 2 | 3.2 | 1.2 | 1 | 48.86 | 10.13 | 0.17 | 0.23 | 1.26 | 0.585 | 0.725 | 3.433 | 0.135
1010 | C812_1010 | 436163.82 | 7879323.46 | 673.86 | 0 | 1 | 1 | 1 | 50.01 | 8.86 | 0.141 | 0.46 | 0.94 | 0.257 | 0.792 | 3.575 | 0.166
1011 | C812_1011 | 436163.82 | 7879323.46 | 672.86 | 1 | 2 | 1 | 1 | 51.6 | 7.49 | 0.166 | 0.23 | 1.01 | 0.237 | 0.933 | 3.899 | 0.173
1012 | C812_1012 | 436163.82 | 7879323.46 | 671.86 | 2 | 3 | 1 | 1 | 49.58 | 9.36 | 0.189 | 0.28 | 1.29 | 0.253 | 0.598 | 3.753 | 0.173
1013 | C812_1013 | 436163.82 | 7879323.46 | 670.76 | 3 | 4.2 | 1.2 | 1 | 46.59 | 11.25 | 0.341 | 0.84 | 1.91 | 0.226 | 0.375 | 3.297 | 0.251
1014 | C813_1014 | 436176.54 | 7879331.55 | 675.41 | 0 | 1 | 1 | 1 | 47.86 | 8.31 | 0.168 | 0.54 | 1.42 | 0.48 | 0.324 | 3.026 | 0.179
1015 | C813_1015 | 436176.54 | 7879331.55 | 674.41 | 1 | 2 | 1 | 1 | 48.99 | 7.8 | 0.146 | 0.41 | 1.32 | 0.317 | 0.671 | 3.575 | 0.138
1016 | C813_1016 | 436176.54 | 7879331.55 | 673.41 | 2 | 3 | 1 | 1 | 47.92 | 10.04 | 0.173 | 0.28 | 1.69 | 0.379 | 0.641 | 3.512 | 0.162
1017 | C813_1017 | 436176.54 | 7879331.55 | 672.36 | 3 | 4.1 | 1.1 | 1 | 45.91 | 11.79 | 0.286 | 1.68 | 2.02 | 0.44 | 0.322 | 2.421 | 0.433
1018 | C814_1018 | 436172.55 | 7879318.27 | 673.55 | 0 | 1 | 1 | 1 | 50.66 | 8.76 | 0.138 | 0.22 | 0.95 | 0.35 | 6.56 | 3.716 | 0.174
1019 | C814_1019 | 436172.55 | 7879318.27 | 672.55 | 1 | 2 | 1 | 1 | 50.13 | 9.2 | 0.138 | 0.27 | 1.13 | 0.33 | 7.62 | 3.695 | 0.161
1020 | C814_1020 | 436172.55 | 7879318.27 | 671.55 | 2 | 3 | 1 | 1 | 49.61 | 9.93 | 0.177 | 0.23 | 1.37 | 0.338 | 6.2 | 3.156 | 0.323
1021 | C814_1021 | 436172.55 | 7879318.27 | 670.75 | 3 | 3.6 | 0.6 | 1 | 48.14 | 10.97 | 0.153 | 0.68 | 1.5 | 0.45 | 0.459 | 2.72 | 0.306
1022 | C815_1022 | 436121.86 | 7879255.34 | 663.2 | 0 | 1 | 1 | 1 | 49.59 | 9.46 | 0.2 | 0.44 | 0.96 | 0.216 | 0.701 | 3.401 | 0.317
1023 | C815_1023 | 436121.86 | 7879255.34 | 662.2 | 1 | 2 | 1 | 1 | 51.34 | 7.93 | 0.23 | 0.2 | 1.18 | 0.223 | 0.69 | 3.643 | 0.299
1024 | C815_1024 | 436121.86 | 7879255.34 | 661.2 | 2 | 3 | 1 | 1 | 50.1 | 9.65 | 0.243 | 0.11 | 1.35 | 0.259 | 0.529 | 2.892 | 0.387
1025 | C815_1025 | 436121.86 | 7879255.34 | 660.1 | 3 | 4.2 | 1.2 | 1 | 49.04 | 10.68 | 0.254 | 0.29 | 1.46 | 0.235 | 0.434 | 2.745 | 0.312
1026 | C816_1026 | 436106.21 | 7879256.01 | 660.36 | 0 | 1 | 1 | 1 | 50.48 | 8.22 | 0.198 | 0.24 | 1.02 | 0.214 | 0.613 | 3.765 | 0.236
1027 | C816_1027 | 436106.21 | 7879256.01 | 659.36 | 1 | 2 | 1 | 1 | 50.52 | 8.4 | 0.155 | 0.65 | 1.5 | 0.241 | 0.615 | 3.707 | 0.249
1028 | C816_1028 | 436106.21 | 7879256.01 | 658.36 | 2 | 3 | 1 | 1 | 49.98 | 9.88 | 0.237 | 0.28 | 1.39 | 0.291 | 0.505 | 3.061 | 0.22
1029 | C816_1029 | 436106.21 | 7879256.01 | 657.36 | 3 | 4 | 1 | 1 | 48.89 | 11.07 | 0.336 | 0.39 | 1.56 | 0.168 | 0.252 | 2.787 | 0.206
1030 | C816_1030 | 436106.21 | 7879256.01 | 656.66 | 4 | 4.4 | 0.4 | 1 | 47.74 | 11.96 | 0.188 | 1.95 | 2.01 | 0.116 | 0.27 | 1.812 | 0.137
1031 | C817_1031 | 436093.68 | 7879275.97 | 658.48 | 0 | 1 | 1 | 1 | 50 | 8.23 | 0.186 | 0.68 | 1.25 | 0.377 | 0.296 | 3.467 | 0.202
1032 | C817_1032 | 436093.68 | 7879275.97 | 657.48 | 1 | 2 | 1 | 1 | 51.06 | 8.4 | 0.25 | 0.46 | 1.22 | 0.33 | 0.264 | 3.386 | 0.261
1033 | C817_1033 | 436093.68 | 7879275.97 | 656.38 | 2 | 3.2 | 1.2 | 1 | 49.48 | 8.91 | 0.134 | 1.12 | 1.15 | 0.424 | 0.257 | 3.73 | 0.181
1034 | C818_1034 | 436113.97 | 7879272.29 | 661.51 | 0 | 1 | 1 | 1 | 50.05 | 8.44 | 0.327 | 0.24 | 1.2 | 0.181 | 0.46 | 3.964 | 0.212
1035 | C818_1035 | 436113.97 | 7879272.29 | 660.51 | 1 | 2 | 1 | 1 | 50.85 | 8.2 | 0.262 | 0.12 | 1.19 | 0.213 | 0.293 | 3.467 | 0.2
1036 | C818_1036 | 436113.97 | 7879272.29 | 659.41 | 2 | 3.2 | 1.2 | 1 | 49.73 | 9.52 | 0.178 | 0.22 | 1.14 | 0.232 | 0.264 | 3.386 | 0.171
1037 | C819_1037 | 436166.13 | 7879236.28 | 669.04 | 0 | 1 | 1 | 1 | 49.19 | 9.83 | 0.23 | 0.15 | 1.22 | 0.202 | 0.843 | 3.339 | 0.255
1038 | C819_1038 | 436166.13 | 7879236.28 | 668.04 | 1 | 2 | 1 | 1 | 51.64 | 7.25 | 0.188 | 0.34 | 1.06 | 0.179 | 0.879 | 4.116 | 0.173
1039 | C819_1039 | 436166.13 | 7879236.28 | 667.04 | 2 | 3 | 1 | 1 | 50.64 | 9.07 | 0.152 | 0.24 | 1.23 | 0.207 | 0.878 | 3.2 | 0.315
1040 | C819_1040 | 436166.13 | 7879236.28 | 666.04 | 3 | 4 | 1 | 1 | 48.05 | 10.63 | 0.143 | 0.88 | 1.64 | 0.193 | 0.757 | 3.384 | 0.235
1041 | C819_1041 | 436166.13 | 7879236.28 | 665.24 | 4 | 4.6 | 0.6 | 1 | 44.89 | 13.6 | 0.177 | 1.81 | 2.38 | 0.169 | 0.559 | 2.4 | 0.183
1042 | C820_1042 | 436134.39 | 7879279.73 | 665.57 | 0 | 1 | 1 | 1 | 50.54 | 8.59 | 0.214 | 0.26 | 1.07 | 0.22 | 0.462 | 3.781 | 0.253
1043 | C820_1043 | 436134.39 | 7879279.73 | 664.57 | 1 | 2 | 1 | 1 | 50.05 | 8.95 | 0.193 | 0.53 | 1.2 | 0.234 | 0.386 | 3.914 | 0.184
1044 | C820_1044 | 436134.39 | 7879279.73 | 663.57 | 2 | 3 | 1 | 1 | 50.24 | 9.18 | 0.289 | 0.31 | 1.6 | 0.282 | 0.293 | 3.144 | 0.236
1045 | C820_1045 | 436134.39 | 7879279.73 | 662.57 | 3 | 4 | 1 | 1 | 47.91 | 11.09 | 0.224 | 0.85 | 1.73 | 0.183 | 0.305 | 2.766 | 0.12
1046 | C821_1046 | 436329.32 | 7878953.67 | 685.61 | 0 | 1 | 1 | 1 | 50.13 | 8.27 | 0.222 | 0.52 | 1.42 | 0.191 | 0.41 | 4.253 | 0.159
1047 | C821_1047 | 436329.32 | 7878953.67 | 684.61 | 1 | 2 | 1 | 1 | 49.2 | 9.57 | 0.197 | 0.34 | 1.27 | 0.225 | 0.405 | 4.109 | 0.17
1048 | C821_1048 | 436329.32 | 7878953.67 | 683.56 | 2 | 3.1 | 1.1 | 1 | 44.32 | 12.59 | 0.18 | 6.7 | 2.05 | 0.218 | 0.087 | 1.769 | 0.305
1049 | C822_1049 | 436328.46 | 7878975.17 | 684.5 | 0 | 1 | 1 | 1 | 50.63 | 7.37 | 0.244 | 0.41 | 1.13 | 0.205 | 0.877 | 4.321 | 0.171
1050 | C822_1050 | 436328.46 | 7878975.17 | 683.5 | 1 | 2 | 1 | 1 | 50.18 | 8.23 | 0.174 | 0.43 | 1.2 | 0.229 | 0.825 | 4.299 | 0.139
1051 | C822_1051 | 436328.46 | 7878975.17 | 682.375 | 2 | 3.25 | 1.25 | 1 | 46.87 | 11.16 | 0.151 | 0.96 | 1.69 | 0.219 | 0.628 | 4.009 | 0.156
1052 | C823_1052 | 436327.43 | 7878991.8 | 684.14 | 0 | 1 | 1 | 1 | 50.24 | 7.37 | 0.183 | 0.16 | 0.96 | 0.18 | 0.768 | 4.286 | 0.138
1053 | C823_1053 | 436327.43 | 7878991.8 | 683.14 | 1 | 2 | 1 | 1 | 49.08 | 8.38 | 0.187 | 0.56 | 1.21 | 0.204 | 0.755 | 4.286 | 0.162
1054 | C823_1054 | 436327.43 | 7878991.8 | 682.14 | 2 | 3 | 1 | 1 | 47.08 | 10.33 | 0.223 | 0.54 | 1.59 | 0.218 | 0.409 | 4.204 | 0.216
1055 | C823_1055 | 436327.43 | 7878991.8 | 681.29 | 3 | 3.7 | 0.7 | 1 | 42.58 | 13.79 | 0.258 | 1.23 | 2.39 | 0.322 | 0.042 | 3.643 | 0.281
1056 | C824_1056 | 436391.62 | 7878991.65 | 685.76 | 0 | 1 | 1 | 1 | 49.31 | 9.17 | 0.188 | 0.32 | 1.11 | 0.187 | 0.5 | 4.464 | 0.136
1057 | C824_1057 | 436391.62 | 7878991.65 | 684.76 | 1 | 2 | 1 | 1 | 49.28 | 9.1 | 0.173 | 0.88 | 1.31 | 0.16 | 0.633 | 4.305 | 0.127
1058 | C824_1058 | 436391.62 | 7878991.65 | 683.76 | 2 | 3 | 1 | 1 | 47.03 | 11.69 | 0.179 | 1.19 | 1.62 | 0.226 | 0.53 | 3.439 | 0.115
1059 | C824_1059 | 436391.62 | 7878991.65 | 682.91 | 3 | 3.7 | 0.7 | 2 | 29.45 | 20.78 | 0.06 | 15.98 | 2.79 | 0.266 | 0.548 | 1.688 | 0.157
1060 | C825_1060 | 436396.19 | 7878970.35 | 687.35 | 0 | 1 | 1 | 1 | 46.93 | 9.58 | 0.177 | 0.63 | 2.03 | 0.218 | 0.718 | 3.848 | 0.159
1061 | C825_1061 | 436396.19 | 7878970.35 | 686.35 | 1 | 2 | 1 | 1 | 46.81 | 10.25 | 0.186 | 1.76 | 1.55 | 0.282 | 0.3 | 4.103 | 0.199
1062 | C825_1062 | 436396.19 | 7878970.35 | 685.35 | 2 | 3 | 1 | 1 | 46.4 | 11.91 | 0.204 | 1.39 | 1.79 | 0.206 | 0.429 | 3.311 | 0.169
1063 | C825_1063 | 436396.19 | 7878970.35 | 684.5 | 3 | 3.7 | 0.7 | 2 | 28.05 | 21.44 | 0.068 | 15.37 | 3.35 | 0.548 | 0.825 | 2.026 | 0.16
1064 | C826_1064 | 436385.58 | 7878945.39 | 689.14 | 0 | 1 | 1 | 1 | 49.69 | 8.42 | 0.2 | 0.32 | 1.27 | 0.2223 | 0.616 | 4.505 | 0.162
1065 | C826_1065 | 436385.58 | 7878945.39 | 688.14 | 1 | 2 | 1 | 1 | 49.37 | 8.93 | 0.28 | 0.44 | 1.55 | 0.211 | 0.656 | 4.218 | 0.196
1066 | C826_1066 | 436385.58 | 7878945.39 | 687.14 | 2 | 3 | 1 | 1 | 47.45 | 10.48 | 0.231 | 1.04 | 1.89 | 0.195 | 0.659 | 3.89 | 0.172
1067 | C826_1067 | 436385.58 | 7878945.39 | 686.24 | 3 | 3.8 | 0.8 | 2 | 34.29 | 17.31 | 0.09 | 12.8 | 2.6 | 0.115 | 0.791 | 2.232 | 0.158
1068 | C827_1068 | 436403.28 | 7878932.35 | 690.71 | 0 | 1 | 1 | 2 | 46.1 | 8.5 | 0.124 | 6.61 | 1.11 | 0.103 | 0.9 | 3.851 | 0.098
1069 | C827_1069 | 436403.28 | 7878932.35 | 689.71 | 1 | 2 | 1 | 1 | 47.82 | 8.37 | 0.152 | 4.03 | 1.14 | 0.149 | 0.879 | 3.935 | 0.146
1070 | C827_1070 | 436403.28 | 7878932.35 | 688.71 | 2 | 3 | 1 | 1 | 47.28 | 10.67 | 0.186 | 1.36 | 1.37 | 0.173 | 0.883 | 3.927 | 0.154
1071 | C827_1071 | 436403.28 | 7878932.35 | 687.96 | 3 | 3.5 | 0.5 | 2 | 44.34 | 12.27 | 0.128 | 3.23 | 1.87 | 0.133 | 0.755 | 3.576 | 0.121
1072 | C828_1072 | 436433.03 | 7878933.68 | 691.34 | 0 | 1 | 1 | 2 | 44.04 | 8.57 | 0.089 | 9.85 | 1.04 | 0.306 | 1.252 | 3.176 | 0.198
1073 | C828_1073 | 436433.03 | 7878933.68 | 690.34 | 1 | 2 | 1 | 2 | 44.55 | 9.2 | 0.09 | 8.46 | 1.26 | 0.19 | 1.219 | 3.41 | 0.127
1074 | C828_1074 | 436433.03 | 7878933.68 | 689.34 | 2 | 3 | 1 | 1 | 43.31 | 12.36 | 0.105 | 5.1 | 1.99 | 0.141 | 0.952 | 3.282 | 0.132
1075 | C828_1075 | 436433.03 | 7878933.68 | 688.64 | 3 | 3.4 | 0.4 | 2 | 25.47 | 21.35 | 0.063 | 23.13 | 3.37 | 0.008 | 0.445 | 1.658 | 0.069
1076 | C829_1076 | 436422.29 | 7878914.14 | 692.87 | 0 | 1 | 1 | 2 | 45.02 | 9.67 | 0.078 | 6.59 | 1.15 | 0.352 | 1.132 | 3.262 | 0.171
1077 | C829_1077 | 436422.29 | 7878914.14 | 691.87 | 1 | 2 | 1 | 2 | 45.06 | 9.02 | 0.113 | 7.22 | 1.64 | 0.217 | 0.927 | 3.647 | 0.166
1078 | C829_1078 | 436422.29 | 7878914.14 | 690.87 | 2 | 3 | 1 | 1 | 44.03 | 12.05 | 0.12 | 5.48 | 2.27 | 0.183 | 1.152 | 2.493 | 0.222
1079 | C829_1079 | 436422.29 | 7878914.14 | 690.07 | 3 | 3.6 | 0.6 | 2 | 34.06 | 18.53 | 0.102 | 12.07 | 2.84 | 0.077 | 0.829 | 1.632 | 0.182
1080 | C830_1080 | 436372.42 | 7878893.73 | 692.15 | 0 | 1 | 1 | 1 | 48.85 | 9.08 | 0.131 | 0.46 | 1.05 | 0.179 | 0.484 | 4.418 | 0.133
1081 | C830_1081 | 436372.42 | 7878893.73 | 691.15 | 1 | 2 | 1 | 1 | 48.38 | 9.45 | 0.1 | 1.56 | 1.29 | 0.16 | 0.707 | 4.331 | 0.112
1082 | C830_1082 | 436372.42 | 7878893.73 | 690.15 | 2 | 3 | 1 | 1 | 45.95 | 12.09 | 0.149 | 1.62 | 1.67 | 0.218 | 0.6 | 3.266 | 0.322
1083 | C831_1083 | 436341.44 | 7878909.1 | 689.89 | 0 | 1 | 1 | 1 | 48.86 | 9.17 | 0.247 | 0.6 | 1.59 | 0.182 | 0.446 | 4.278 | 0.209
1084 | C831_1084 | 436341.44 | 7878909.1 | 688.89 | 1 | 2 | 1 | 1 | 49.39 | 9.13 | 0.153 | 1.08 | 1.14 | 0.171 | 0.488 | 4.394 | 0.16
1085 | C831_1085 | 436341.44 | 7878909.1 | 687.89 | 2 | 3 | 1 | 1 | 47.31 | 10.43 | 0.112 | 3.49 | 1.44 | 0.211 | 0.426 | 3.253 | 0.193
1086 | C831_1086 | 436341.44 | 7878909.1 | 687.09 | 3 | 3.6 | 0.6 | 2 | 35.78 | 16.25 | 0.096 | 15.41 | 3.13 | 0.198 | 0.161 | 1.045 | 0.32
1087 | C832_1087 | 436343.02 | 7878884.33 | 692.48 | 0 | 1 | 1 | 2 | 46.46 | 9.39 | 0.083 | 3.48 | 1.29 | 0.457 | 0.561 | 3.841 | 0.22
1088 | C832_1088 | 436343.02 | 7878884.33 | 691.48 | 1 | 2 | 1 | 2 | 48.39 | 8.71 | 0.055 | 2.7 | 1.17 | 0.419 | 0.702 | 4.268 | 0.172
1089 | C832_1089 | 436343.02 | 7878884.33 | 690.48 | 2 | 3 | 1 | 1 | 43.14 | 12.4 | 0.083 | 6.02 | 2.09 | 0.601 | 0.576 | 2.705 | 0.252
1090 | C832_1090 | 436343.02 | 7878884.33 | 689.63 | 3 | 3.7 | 0.7 | 2 | 25.9 | 19.38 | 0.056 | 24.11 | 3.79 | 0.24 | 1.689 | 1.506 | 0.234
1091 | C833_1091 | 436341.31 | 7878870.02 | 693.26 | 0 | 1 | 1 | 2 | 49.01 | 7.57 | 0.068 | 2.85 | 1.25 | 0.328 | 0.765 | 4.406 | 0.189
1092 | C833_1092 | 436341.31 | 7878870.02 | 692.26 | 1 | 2 | 1 | 2 | 47.63 | 8.82 | 0.07 | 3.55 | 1.36 | 0.28 | 0.686 | 4.231 | 0.164
1093 | C833_1093 | 436341.31 | 7878870.02 | 691.16 | 2 | 3.2 | 1.2 | 1 | 42.2 | 13.09 | 0.131 | 6.88 | 2.1 | 0.367 | 0.241 | 2.567 | 0.293
1094 | C834_1094 | 436321.59 | 7878869.9 | 692.7 | 0 | 1 | 1 | 2 | 44.54 | 10.32 | 0.077 | 5.08 | 1.68 | 0.339 | 0.447 | 3.949 | 0.196
1095 | C834_1095 | 436321.59 | 7878869.9 | 691.7 | 1 | 2 | 1 | 2 | 46.65 | 9.36 | 0.065 | 4.21 | 1.49 | 0.363 | 0.635 | 4.119 | 0.166
1096 | C834_1096 | 436321.59 | 7878869.9 | 690.6 | 2 | 3.2 | 1.2 | 2 | 41.53 | 12.5 | 0.083 | 9.77 | 2.31 | 0.374 | 0.595 | 1.909 | 0.254
1097 | C835_1097 | 436261.48 | 7878902.5 | 687.55 | 0 | 1 | 1 | 1 | 46.76 | 9.41 | 0.143 | 0.37 | 1.24 | 0.258 | 0.495 | 4.13 | 0.132
1098 | C835_1098 | 436261.48 | 7878902.5 | 686.55 | 1 | 2 | 1 | 1 | 49.29 | 8.01 | 0.144 | 0.24 | 1.23 | 0.217 | 0.483 | 4.544 | 0.144
1099 | C835_1099 | 436261.48 | 7878902.5 | 685.55 | 2 | 3 | 1 | 1 | 47.42 | 9.87 | 0.162 | 0.28 | 1.51 | 0.226 | 0.412 | 4.346 | 0.182
1100 | C835_1100 | 436261.48 | 7878902.5 | 684.75 | 3 | 3.6 | 0.6 | 1 | 43.8 | 13.02 | 0.202 | 0.76 | 2.33 | 0.342 | 0.099 | 3.798 | 0.249
1101 | C836_1101 | 436278.01 | 7878906.7 | 687.62 | 0 | 1 | 1 | 1 | 50.91 | 7.63 | 0.12 | 0.22 | 1.14 | 0.222 | 0.435 | 4.81 | 0.126
1102 | C836_1102 | 436278.01 | 7878906.7 | 686.62 | 1 | 2 | 1 | 1 | 50.25 | 8.11 | 0.138 | 0.27 | 1.16 | 0.208 | 0.471 | 4.662 | 0.134
1103 | C836_1103 | 436278.01 | 7878906.7 | 685.62 | 2 | 3 | 1 | 1 | 47.73 | 10.16 | 0.171 | 0.37 | 1.66 | 0.219 | 0.37 | 4.408 | 0.185
1104 | C836_1104 | 436278.01 | 7878906.7 | 684.77 | 3 | 3.7 | 0.7 | 1 | 44.42 | 12.57 | 0.213 | 0.75 | 2.25 | 0.354 | 0.038 | 3.847 | 0.293
1105 | C837_1105 | 436304.34 | 7878909.91 | 687.92 | 0 | 1 | 1 | 1 | 49.37 | 8.79 | 0.087 | 0.99 | 1.48 | 0.335 | 0.392 | 4.369 | 0.133
1106 | C837_1106 | 436304.34 | 7878909.91 | 686.92 | 1 | 2 | 1 | 1 | 47.56 | 10.51 | 0.083 | 1.24 | 1.34 | 0.625 | 0.408 | 3.887 | 0.165
1107 | C837_1107 | 436304.34 | 7878909.91 | 685.82 | 2 | 3.2 | 1.2 | 2 | 41.2 | 14.25 | 0.109 | 5.35 | 3.6 | 0.452 | 0.533 | 2.31 | 0.338
1108 | C838_1108 | 436301.6 | 7878927.91 | 686.2 | 0 | 1 | 1 | 1 | 48.51 | 9.76 | 0.123 | 0.35 | 1.11 | 0.225 | 0.523 | 4.187 | 0.121
1109 | C838_1109 | 436301.6 | 7878927.91 | 685.2 | 1 | 2 | 1 | 1 | 49.33 | 8.85 | 0.129 | 0.35 | 1.22 | 0.252 | 0.496 | 4.342 | 0.152
1110 | C838_1110 | 436301.6 | 7878927.91 | 684.1 | 2 | 3.2 | 1.2 | 1 | 48.35 | 9.81 | 0.134 | 1.57 | 1.88 | 0.242 | 0.474 | 3.715 | 0.176
1111 | C839_1111 | 436269.52 | 7878973.32 | 681.99 | 0 | 1 | 1 | 1 | 47.74 | 10.11 | 0.151 | 0.42 | 1.31 | 0.232 | 0.913 | 0.384 | 0.146
1112 | C839_1112 | 436269.52 | 7878973.32 | 680.99 | 1 | 2 | 1 | 1 | 48.41 | 7.25 | 0.151 | 3.87 | 1.34 | 0.148 | 0.961 | 3.935 | 0.121
1113 | C839_1113 | 436269.52 | 7878973.32 | 679.99 | 2 | 3 | 1 | 1 | 46.23 | 9.18 | 0.21 | 1.85 | 1.85 | 0.242 | 0.65 | 3.821 | 0.203
1114 | C839_1114 | 436269.52 | 7878973.32 | 679.19 | 3 | 3.6 | 0.6 | 1 | 45.42 | 12.11 | 0.179 | 1.87 | 1.82 | 0.298 | 0.088 | 3.728 | 0.295
1115 | C840_1115 | 436258.95 | 7878858.17 | 691.38 | 0 | 1 | 1 | 1 | 51.01 | 7.82 | 0.158 | 0.33 | 0.98 | 0.185 | 0.862 | 3.923 | 0.197
1116 | C840_1116 | 436258.95 | 7878858.17 | 690.38 | 1 | 2 | 1 | 1 | 49.44 | 9.74 | 0.198 | 0.5 | 1.31 | 0.159 | 0.532 | 4.009 | 0.127
1117 | C840_1117 | 436258.95 | 7878858.17 | 689.33 | 2 | 3.1 | 1.1 | 1 | 47.44 | 12.54 | 0.232 | 1.22 | 1.88 | 0.157 | 0.396 | 1.991 | 0.186
1118 | C841_1118 | 436243.3 | 7878860.72 | 689.98 | 0 | 1 | 1 | 1 | 49.55 | 8.32 | 0.254 | 0.11 | 1.21 | 0.183 | 0.677 | 4.404 | 0.17
1119 | C841_1119 | 436243.3 | 7878860.72 | 688.98 | 1 | 2 | 1 | 1 | 50.72 | 7.16 | 0.253 | 0.42 | 1.16 | 0.188 | 0.577 | 4.556 | 0.172
1120 | C841_1120 | 436243.3 | 7878860.72 | 687.98 | 2 | 3 | 1 | 1 | 47.22 | 10.81 | 0.211 | 0.72 | 1.49 | 0.191 | 0.472 | 4.066 | 0.161
1121 | C841_1121 | 436243.3 | 7878860.72 | 687.23 | 3 | 3.5 | 0.5 | 2 | 39.03 | 18.12 | 0.204 | 3.39 | 2.9 | 0.114 | 0.342 | 2.237 | 0.094
1122 | C842_1122 | 436283.36 | 7878866.97 | 691.87 | 0 | 1 | 1 | 1 | 51.16 | 7.66 | 0.108 | 1.44 | 1.09 | 0.145 | 0.521 | 3.845 | 0.085
1123 | C842_1123 | 436283.36 | 7878866.97 | 690.87 | 1 | 2 | 1 | 2 | 48.29 | 9.93 | 0.079 | 3.13 | 1.55 | 0.206 | 0.551 | 3.276 | 0.105
1124 | C842_1124 | 436283.36 | 7878866.97 | 689.77 | 2 | 3.2 | 1.2 | 2 | 37.82 | 13.16 | 0.089 | 15.47 | 2.94 | 0.431 | 1.022 | 1.369 | 0.273
1125 | C843_1125 | 436299.34 | 7878867.55 | 692.44 | 0 | 1 | 1 | 1 | 47.67 | 7.03 | 0.125 | 4.41 | 1.3 | 0.252 | 0.34 | 3.124 | 0.251
1126 | C843_1126 | 436299.34 | 7878867.55 | 691.44 | 1 | 2 | 1 | 2 | 46.12 | 10.45 | 0.084 | 4.15 | 1.6 | 0.293 | 0.424 | 3.503 | 0.191
1127 | C843_1127 | 436299.34 | 7878867.55 | 690.315 | 2 | 3.25 | 1.25 | 2 | 43.6 | 11.06 | 0.075 | 7.69 | 1.92 | 0.383 | 0.449 | 3.053 | 0.196
1128 | C844_1128 | 436266.16 | 7878842.59 | 693.37 | 0 | 1 | 1 | 1 | 51.07 | 7.36 | 0.235 | 0.35 | 1.14 | 0.211 | 0.457 | 4.528 | 0.179
1129 | C844_1129 | 436266.16 | 7878842.59 | 692.37 | 1 | 2 | 1 | 1 | 49.34 | 9.27 | 0.21 | 0.57 | 1.46 | 0.193 | 0.496 | 4.151 | 0.171
1130 | C844_1130 | 436266.16 | 7878842.59 | 691.27 | 2 | 3.2 | 1.2 | 1 | 41.33 | 15.05 | 0.138 | 4.1 | 2.21 | 0.164 | 0.465 | 2.994 | 0.136
1131 | C845_1131 | 436285.06 | 7878823.59 | 695.38 | 0 | 1 | 1 | 1 | 51.67 | 7.68 | 0.17 | 2.11 | 1.03 | 0.176 | 0.46 | 2.794 | 0.289
1132 | C845_1132 | 436285.06 | 7878823.59 | 694.38 | 1 | 2 | 1 | 1 | 49.98 | 8.83 | 0.109 | 2.04 | 1.39 | 0.19 | 0.556 | 3.46 | 0.161
1133 | C845_1133 | 436285.06 | 7878823.59 | 693.38 | 2 | 3 | 1 | 2 | 41.3 | 12.7 | 0.111 | 13.29 | 2.48 | 0.202 | 0.143 | 0.945 | 0.314
1134 | C845_1134 | 436285.06 | 7878823.59 | 692.73 | 3 | 3.3 | 0.3 | 2 | 32.7 | 16.73 | 0.072 | 16.93 | 3.26 | 0.146 | 0.404 | 1.975 | 0.146
1135 | C846_1135 | 436299.71 | 7878824.73 | 695.34 | 0 | 1 | 1 | 2 | 45.57 | 7.13 | 0.056 | 8.73 | 1.15 | 0.682 | 1.153 | 3.571 | 0.384
1136 | C846_1136 | 436299.71 | 7878824.73 | 694.34 | 1 | 2 | 1 | 2 | 44.29 | 9.64 | 0.066 | 8.33 | 1.69 | 0.455 | 0.922 | 3.178 | 0.204
1137 | C846_1137 | 436299.71 | 7878824.73 | 693.215 | 2 | 3.25 | 1.25 | 2 | 34.85 | 13.15 | 0.073 | 18.98 | 2.75 | 0.292 | 1.295 | 1.954 | 0.211
1138 | C847_1138 | 436236.73 | 7878824.94 | 693.65 | 0 | 1 | 1 | 1 | 48.17 | 9.34 | 0.276 | 0.69 | 1.46 | 0.184 | 0.407 | 4.139 | 0.185
1139 | C847_1139 | 436236.73 | 7878824.94 | 692.65 | 1 | 2 | 1 | 1 | 49.01 | 8.95 | 0.328 | 0.35 | 1.35 | 0.167 | 0.48 | 4.358 | 0.201
1140 | C847_1140 | 436236.73 | 7878824.94 | 691.65 | 2 | 3 | 1 | 1 | 46.81 | 10.87 | 0.41 | 0.58 | 1.83 | 0.156 | 0.285 | 3.987 | 0.211
1141 | C847_1141 | 436236.73 | 7878824.94 | 690.925 | 3 | 3.45 | 0.45 | 2 | 37.52 | 20.07 | 0.205 | 3.1 | 2.63 | 0.097 | 0.407 | 2.132 | 0.085
1142 | C848_1142 | 436281.12 | 7878802.49 | 695.77 | 0 | 1 | 1 | 2 | 45.8 | 9.54 | 0.183 | 6.11 | 1.17 | 0.267 | 0.852 | 3.365 | 0.168
1143 | C848_1143 | 436281.12 | 7878802.49 | 694.77 | 1 | 2 | 1 | 2 | 40.03 | 12.67 | 0.112 | 13.43 | 2.71 | 0.085 | 0.408 | 1.612 | 0.143
1144 | C848_1144 | 436281.12 | 7878802.49 | 693.92 | 2 | 2.7 | 0.7 | 2 | 28.45 | 19.35 | 0.097 | 21.46 | 3.78 | 0.024 | 0.375 | 1.286 | 0.118
1145 | C849_1145 | 436262.27 | 7878807.04 | 696.07 | 0 | 1 | 1 | 2 | 46.35 | 9.25 | 0.108 | 5.3 | 1.22 | 0.214 | 0.861 | 3.31 | 0.141
1146 | C849_1146 | 436262.27 | 7878807.04 | 695.07 | 1 | 2 | 1 | 2 | 46.13 | 9.01 | 0.062 | 8.02 | 1.3 | 0.26 | 0.494 | 3.066 | 0.165
1147 | C849_1147 | 436262.27 | 7878807.04 | 693.945 | 2 | 3.25 | 1.25 | 2 | 44.69 | 10.45 | 0.097 | 9.85 | 1.67 | 0.32 | 0.362 | 1.936 | 0.222
1148 | C850_1148 | 436151.5 | 7879217.68 | 665.75 | 0 | 1 | 1 | 1 | 49.29 | 8.62 | 0.298 | 0.29 | 1.45 | 0.213 | 0.676 | 3.924 | 0.209
1149 | C850_1149 | 436151.5 | 7879217.68 | 664.75 | 1 | 2 | 1 | 1 | 49.73 | 8.75 | 0.218 | 0.55 | 1.29 | 0.202 | 0.744 | 4.002 | 0.158
1150 | C850_1150 | 436151.5 | 7879217.68 | 663.75 | 2 | 3 | 1 | 1 | 48.85 | 9.64 | 0.221 | 0.41 | 1.45 | 0.246 | 0.478 | 3.891 | 0.186
1151 | C850_1151 | 436151.5 | 7879217.68 | 662.75 | 3 | 4 | 1 | 1 | 45.53 | 12.65 | 0.298 | 0.81 | 2.23 | 0.183 | 0.43 | 2.815 | 0.233
1152 | C851_1152 | 436148.38 | 7879197.66 | 662.88 | 0 | 1 | 1 | 1 | 47.67 | 9.5 | 0.168 | 0.5 | 1.28 | 0.403 | 0.503 | 3.273 | 0.158
1153 | C851_1153 | 436148.38 | 7879197.66 | 661.88 | 1 | 2 | 1 | 1 | 49 | 8.07 | 0.184 | 0.16 | 1.05 | 0.24 | 0.781 | 3.932 | 0.129
1154 | C851_1154 | 436148.38 | 7879197.66 | 660.88 | 2 | 3 | 1 | 1 | 46.64 | 9.19 | 0.176 | 0.32 | 1.46 | 0.346 | 0.543 | 3.647 | 0.141
1155 | C851_1155 | 436148.38 | 7879197.66 | 660.13 | 3 | 3.5 | 0.5 | 1 | 44.34 | 11.01 | 0.214 | 0.46 | 1.76 | 0.529 | 0.335 | 3.164 | 0.176
1156 | C852_1156 | 436171.51 | 7879196.74 | 668.78 | 0 | 1 | 1 | 1 | 48.35 | 9.57 | 0.253 | 0.22 | 1.22 | 0.559 | 0.598 | 3.413 | 0.176
1157 | C852_1157 | 436171.51 | 7879196.74 | 667.78 | 1 | 2 | 1 | 1 | 51.18 | 7.52 | 0.282 | 0.17 | 1.19 | 0.359 | 0.626 | 3.903 | 0.19
1158 | C852_1158 | 436171.51 | 7879196.74 | 666.78 | 2 | 3 | 1 | 1 | 47.75 | 10.38 | 0.347 | 0.64 | 1.62 | 0.431 | 0.513 | 3.417 | 0.24
1159 | C852_1159 | 436171.51 | 7879196.74 | 665.78 | 3 | 4 | 1 | 1 | 48.38 | 10.03 | 0.214 | 0.49 | 1.33 | 0.47 | 0.553 | 3.82 | 0.169
1160 | C852_1160 | 436171.51 | 7879196.74 | 665.03 | 4 | 4.5 | 0.5 | 1 | 44.56 | 12.78 | 0.208 | 1.11 | 2.17 | 0.685 | 0.248 | 3.323 | 0.21
1161 | C853_1161 | 436387.32 | 7878895.93 | 692.6 | 0 | 1 | 1 | 1 | 48.02 | 7.33 | 0.141 | 5.3 | 0.89 | 0.148 | 0.762 | 4.207 | 0.133
1162 | C853_1162 | 436387.32 | 7878895.93 | 691.6 | 1 | 2 | 1 | 2 | 46.97 | 9.2 | 0.153 | 3.78 | 1.4 | 0.237 | 0.78 | 4.083 | 0.171
1163 | C853_1163 | 436387.32 | 7878895.93 | 690.55 | 2 | 3.1 | 1.1 | 1 | 42.53 | 13.2 | 0.11 | 4.48 | 2.1 | 0.188 | 0.661 | 3.648 | 0.139
1164 | C854_1164 | 436409.9 | 7878954.22 | 689.19 | 0 | 1 | 1 | 1 | 47.15 | 9.94 | 0.237 | 1.83 | 1.49 | 0.135 | 1.109 | 3.869 | 0.165
1165 | C854_1165 | 436409.9 | 7878954.22 | 688.19 | 1 | 2 | 1 | 1 | 47.84 | 9.61 | 0.21 | 2.02 | 1.21 | 0.188 | 0.926 | 4.141 | 0.202
1166 | C854_1166 | 436409.9 | 7878954.22 | 687.19 | 2 | 3 | 1 | 1 | 45.32 | 12.25 | 0.208 | 1.57 | 1.77 | 0.187 | 0.943 | 3.817 | 0.194
1167 | C854_1167 | 436409.9 | 7878954.22 | 686.39 | 3 | 3.6 | 0.6 | 2 | 26.99 | 23.44 | 0.101 | 13.94 | 3.28 | 0.082 | 0.589 | 2.118 | 0.193
1168 | C855_1168 | 436418.18 | 7878888.56 | 693.73 | 0 | 1 | 1 | 2 | 45.9 | 7.9 | 0.045 | 6.08 | 1.1 | 0.742 | 1.344 | 3.589 | 0.355
1169 | C855_1169 | 436418.18 | 7878888.56 | 692.73 | 1 | 2 | 1 | 2 | 44.25 | 10.22 | 0.054 | 6.73 | 1.59 | 0.453 | 0.995 | 3.194 | 0.253
1170 | C855_1170 | 436418.18 | 7878888.56 | 691.83 | 2 | 2.8 | 0.8 | 1 | 41.22 | 12.54 | 0.089 | 1.28 | 2.29 | 0.336 | 0.64 | 1.769 | 0.35
1171 | C856_1171 | 436440.14 | 7878890.4 | 694.23 | 0 | 1 | 1 | 2 | 47.44 | 7.59 | 0.05 | 5.3 | 1.14 | 0.296 | 1.03 | 4.022 | 0.13
1172 | C856_1172 | 436440.14 | 7878890.4 | 693.23 | 1 | 2 | 1 | 2 | 44.53 | 8.93 | 0.05 | 8 | 1.43 | 0.351 | 0.834 | 3.76 | 0.156
1173 | C856_1173 | 436440.14 | 7878890.4 | 692.23 | 2 | 3 | 1 | 2 | 42.88 | 11.29 | 0.057 | 7.67 | 1.78 | 0.379 | 0.888 | 2.832 | 0.199
1174 | C856_1174 | 436440.14 | 7878890.4 | 691.33 | 3 | 3.8 | 0.8 | 2 | 32.21 | 15.07 | 0.072 | 21.25 | 3.47 | 0.439 | 1.534 | 1.215 | 0.357
1175 | C857_1175 | 436433.61 | 7878874.46 | 694.24 | 0 | 1 | 1 | 2 | 45.97 | 8.46 | 0.056 | 7.49 | 1.18 | 0.278 | 0.963 | 3.347 | 0.173
1176 | C857_1176 | 436433.61 | 7878874.46 | 693.24 | 1 | 2 | 1 | 2 | 45.06 | 9.76 | 0.046 | 7.25 | 1.51 | 0.363 | 1.238 | 2.984 | 0.17
1177 | C857_1177 | 436433.61 | 7878874.46 | 692.24 | 2 | 3 | 1 | 2 | 36.86 | 14.79 | 0.054 | 12.15 | 2.62 | 0.576 | 1.456 | 2.147 | 0.223
1178 | C858_1178 | 436486.41 | 7878838.95 | 698.54 | 0 | 1 | 1 | 2 | 47.79 | 9.26 | 0.108 | 4.13 | 1.22 | 0.271 | 0.519 | 3.35 | 0.21
1179 | C858_1179 | 436486.41 | 7878838.95 | 697.54 | 1 | 2 | 1 | 2 | 45.77 | 9.99 | 0.083 | 6.13 | 1.58 | 0.364 | 0.621 | 3.178 | 0.205
1180 | C858_1180 | 436486.41 | 7878838.95 | 696.44 | 2 | 3.2 | 1.2 | 2 | 38.04 | 13.82 | 0.084 | 13.53 | 2.46 | 0.515 | 0.8 | 1.657 | 0.31
1181 | C859_1181 | 436430.94 | 7878809.52 | 701.06 | 0 | 1 | 1 | 2 | 47.51 | 9.13 | 0.065 | 6.06 | 1.4 | 0.232 | 0.51 | 2.816 | 0.232
1182 | C859_1182 | 436430.94 | 7878809.52 | 700.06 | 1 | 2 | 1 | 2 | 47.48 | 9.42 | 0.088 | 6.53 | 1.36 | 0.321 | 0.47 | 2.11 | 0.279
1183 | C859_1183 | 436430.94 | 7878809.52 | 699.06 | 2 | 3 | 1 | 2 | 42.27 | 12.38 | 0.062 | 8.38 | 2.23 | 0.473 | 0.6 | 2.284 | 0.381
1184 | C859_1184 | 436430.94 | 7878809.52 | 698.21 | 3 | 3.7 | 0.7 | 2 | 25.61 | 20.61 | 0.042 | 18.25 | 5.24 | 0.854 | 2.234 | 1.93 | 0.241
1185 | C860_1185 | 436112.35 | 7879160.89 | 657.23 | 0 | 1 | 1 | 1 | 47.54 | 10.24 | 0.162 | 0.91 | 1.44 | 0.695 | 0.123 | 3.266 | 0.177
1186 | C860_1186 | 436112.35 | 7879160.89 | 656.23 | 1 | 2 | 1 | 1 | 50.8 | 7.47 | 0.207 | 0.48 | 1.14 | 0.335 | 0.446 | 4.361 | 0.16
1187 | C860_1187 | 436112.35 | 7879160.89 | 655.23 | 2 | 3 | 1 | 1 | 49.87 | 8.51 | 0.18 | 0.38 | 1.42 | 0.513 | 0.352 | 4.039 | 0.169
1188 | C860_1188 | 436112.35 | 7879160.89 | 654.18 | 3 | 4.1 | 1.1 | 1 | 46.64 | 11.3 | 0.223 | 0.5 | 1.68 | 0.44 | 0.256 | 3.958 | 0.213
1189 | C862_1189 | 436149.79 | 7879155.53 | 665.01 | 0 | 1 | 1 | 1 | 47.37 | 10.96 | 0.148 | 0.61 | 1.21 | 0.579 | 0.345 | 3.678 | 0.182
1190 | C862_1190 | 436149.79 | 7879155.53 | 664.01 | 1 | 2 | 1 | 1 | 51.98 | 6.54 | 0.22 | 0.26 | 1 | 0.183 | 0.544 | 4.807 | 0.145
1191 | C862_1191 | 436149.79 | 7879155.53 | 663.01 | 2 | 3 | 1 | 1 | 49.03 | 9.47 | 0.214 | 0.18 | 1.21 | 0.285 | 0.524 | 4.25 | 0.231
1192 | C862_1192 | 436149.79 | 7879155.53 | 662.01 | 3 | 4 | 1 | 1 | 48.78 | 9.62 | 0.179 | 0.65 | 1.3 | 0.266 | 0.613 | 3.859 | 0.344
1193 | C862_1193 | 436149.79 | 7879155.53 | 661.16 | 4 | 4.7 | 0.7 | 1 | 45.23 | 12.7 | 0.145 | 1.13 | 2.17 | 0.331 | 0.214 | 3.408 | 0.272
1194 | C863_1194 | 436459.91 | 7878916.15 | 692.26 | 0 | 1 | 1 | 1 | 50.56 | 7.96 | 0.251 | 0.6 | 1.12 | 0.159 | 0.642 | 4.457 | 0.163
1195 | C863_1195 | 436459.91 | 7878916.15 | 691.26 | 1 | 2 | 1 | 1 | 49.78 | 8.75 | 0.266 | 0.55 | 1.4 | 0.169 | 0.702 | 4.338 | 0.175
1196 | C863_1196 | 436459.91 | 7878916.15 | 690.26 | 2 | 3 | 1 | 1 | 45.31 | 13.04 | 0.222 | 1.62 | 1.77 | 0.178 | 0.47 | 3.245 | 0.169
1197 | C863_1197 | 436459.91 | 7878916.15 | 689.51 | 3 | 3.5 | 0.5 | 2 | 26.75 | 23.6 | 0.077 | 14.55 | 4.18 | 0.264 | 0.504 | 1.705 | 0.195
1198 | C864_1198 | 436480.8 | 7878917.24 | 692.04 | 0 | 1 | 1 | 1 | 50.84 | 7.38 | 0.353 | 0.15 | 1.36 | 0.159 | 0.622 | 4.605 | 0.217
1199 | C864_1199 | 436480.8 | 7878917.24 | 691.04 | 1 | 2 | 1 | 1 | 50.34 | 8.14 | 0.33 | 0.27 | 1.21 | 0.167 | 0.584 | 4.51 | 0.195
1200 | C864_1200 | 436480.8 | 7878917.24 | 689.915 | 2 | 3.25 | 1.25 | 1 | 46.64 | 11.86 | 0.29 | 2.02 | 1.88 | 0.167 | 0.306 | 3.061 | 0.225
1201 | C865_1201 | 436498.03 | 7878912.81 | 692.39 | 0 | 1 | 1 | 1 | 48.79 | 9.61 | 0.202 | 0.38 | 1.09 | 0.181 | 0.747 | 4.069 | 0.148
1202 | C865_1202 | 436498.03 | 7878912.81 | 691.39 | 1 | 2 | 1 | 1 | 48.7 | 9.93 | 0.152 | 0.9 | 1.3 | 0.199 | 0.64 | 4.036 | 0.203
1203 | C865_1203 | 436498.03 | 7878912.81 | 690.39 | 2 | 3 | 1 | 1 | 45.41 | 12.28 | 0.278 | 1.24 | 1.94 | 0.212 | 0.374 | 3.549 | 0.343
1204 | C865_1204 | 436498.03 | 7878912.81 | 689.665 | 3 | 3.45 | 0.45 | 2 | 26.42 | 26.71 | 0.217 | 8.62 | 3.41 | 0.091 | 0.451 | 2.202 | 0.141
1205 | C866_1205 | 436079.43 | 7879179.13 | 650.73 | 0 | 1 | 1 | 1 | 48.22 | 9.25 | 0.174 | 0.42 | 1.14 | 0.362 | 0.236 | 4.264 | 0.16
1206 | C866_1206 | 436079.43 | 7879179.13 | 649.73 | 1 | 2 | 1 | 1 | 50.06 | 7.89 | 0.15 | 0.63 | 1.33 | 0.42 | 0.252 | 4.156 | 0.175
1207 | C866_1207 | 436079.43 | 7879179.13 | 648.68 | 2 | 3.1 | 1.1 | 1 | 49.2 | 8.72 | 0.147 | 0.73 | 1.28 | 0.433 | 0.143 | 4.101 | 0.193
1208 | C867_1208 | 436071.18 | 7879199.91 | 651.09 | 0 | 1 | 1 | 1 | 49.36 | 9.47 | 0.13 | 1.19 | 1.08 | 0.432 | 0.206 | 3.266 | 0.184
1209 | C867_1209 | 436071.18 | 7879199.91 | 650.09 | 1 | 2 | 1 | 1 | 51.13 | 8.07 | 0.127 | 0.87 | 1.57 | 0.368 | 0.149 | 3.255 | 0.176
1210 | C867_1210 | 436071.18 | 7879199.91 | 649.09 | 2 | 3 | 1 | 1 | 48.97 | 9.68 | 0.145 | 0.8 | 1.65 | 0.421 | 0.098 | 3.417 | 0.204
1211 | C867_1211 | 436071.18 | 7879199.91 | 648.39 | 3 | 3.4 | 0.4 | 1 | 49.13 | 9.77 | 0.162 | 0.95 | 1.45 | 0.376 | 0.07 | 3.3 | 0.19
1212 | C868_1212 | 436053.03 | 7879275.23 | 651.965 | 0 | 1.01 | 1.005 | 1 | 50.78 | 7.97 | 0.177 | 1.95 | 1.09 | 0.612 | 0.021 | 3.177 | 0.217
1213 | C868_1213 | 436053.03 | 7879275.23 | 650.96 | 1.01 | 2.01 | 1 | 1 | 50.59 | 7.98 | 0.175 | 0.79 | 1.25 | 0.651 | 0.0027 | 3.798 | 0.209
1214 | C868_1214 | 436053.03 | 7879275.23 | 649.91 | 2.01 | 3.11 | 1.1 | 1 | 49.47 | 9.24 | 0.117 | 0.79 | 1.56 | 0.759 | 0.011 | 3.654 | 0.268
1215 | C869_1215 | 436115.61 | 7879341.33 | 668.17 | 0 | 1 | 1 | 1 | 48.06 | 9.09 | 0.219 | 1.01 | 1.51 | 0.45 | 0.038 | 3.143 | 0.276
1216 | C869_1216 | 436115.61 | 7879341.33 | 667.17 | 1 | 2 | 1 | 1 | 48.14 | 9.29 | 0.316 | 0.4 | 1.59 | 0.359 | 0.002 | 3.61 | 0.342
1217 | C869_1217 | 436115.61 | 7879341.33 | 666.17 | 2 | 3 | 1 | 1 | 47.54 | 10.31 | 0.31 | 0.27 | 1.65 | 0.315 | 0.008 | 3.425 | 0.369
1218 | C870_1218 | 436129.95 | 7879366.3 | 670.6 | 0 | 1 | 1 | 1 | 50.68 | 8.14 | 0.208 | 0.47 | 1.08 | 0.582 | 0.259 | 3.367 | 0.213
1219 | C870_1219 | 436129.95 | 7879366.3 | 669.6 | 1 | 2 | 1 | 1 | 48.85 | 9 | 0.259 | 0.5 | 1.44 | 0.464 | 0.216 | 3.634 | 0.234
1220 | C870_1220 | 436129.95 | 7879366.3 | 668.85 | 2 | 2.5 | 0.5 | 1 | 47.51 | 9.8 | 0.302 | 0.33 | 1.61 | 0.299 | 0.211 | 4.033 | 0.234
1221 | C871_1221 | 436148.24 | 7879369.59 | 673.88 | 0 | 1 | 1 | 1 | 49.16 | 5.959 | 0.133 | 1.93 | 1.03 | 0.585 | 0.232 | 2.78 | 0.202
1222 | C871_1222 | 436148.24 | 7879369.59 | 672.88 | 1 | 2 | 1 | 1 | 50.22 | 8.75 | 0.192 | 0.51 | 1.37 | 0.423 | 0.337 | 3.854 | 0.196
1223 | C871_1223 | 436148.24 | 7879369.59 | 671.88 | 2 | 3 | 1 | 1 | 49.47 | 9.73 | 0.214 | 0.22 | 1.51 | 0.332 | 0.281 | 3.67 | 0.221
1224 | C871_1224 | 436148.24 | 7879369.59 | 670.88 | 3 | 4 | 1 | 1 | 47.6 | 11.38 | 0.272 | 0.26 | 1.98 | 0.336 | 0.449 | 2.605 | 0.348
1225 | C872_1225 | 436332.78 | 7878852.3 | 694.64 | 0 | 1 | 1 | 2 | 46.15 | 9.54 | 0.088 | 6.07 | 1.01 | 0.398 | 0.84 | 3.09 | 0.272
1226 | C872_1226 | 436332.78 | 7878852.3 | 693.64 | 1 | 2 | 1 | 2 | 45.73 | 8.69 | 0.082 | 7.06 | 1.27 | 0.557 | 1.082 | 3.351 | 0.32
1227 | C872_1227 | 436332.78 | 7878852.3 | 692.64 | 2 | 3 | 1 | 2 | 38.75 | 12.07 | 0.081 | 16.35 | 2.28 | 0.305 | 1.094 | 1.609 | 0.322
1228 | C872_1228 | 436332.78 | 7878852.3 | 691.94 | 3 | 3.4 | 0.4 | 2 | 27.68 | 17.52 | 0.073 | 23.92 | 3.44 | 0.355 | 2.036 | 1.559 | 0.392
1229 | C873_1229 | 436326.12 | 7879012.4 | 683.62 | 0 | 1 | 1 | 1 | 47.49 | 10.62 | 0.211 | 0.6 | 1.15 | 0.195 | 1.009 | 3.806 | 0.186
1230 | C873_1230 | 436326.12 | 7879012.4 | 682.62 | 1 | 2 | 1 | 1 | 48.59 | 8.14 | 0.176 | 3.32 | 1.24 | 0.137 | 1.225 | 3.818 | 0.142
1231 | C873_1231 | 436326.12 | 7879012.4 | 681.62 | 2 | 3 | 1 | 1 | 47.51 | 10.02 | 0.223 | 1.45 | 1.48 | 0.164 | 1.042 | 3.881 | 0.181
1232 | C873_1232 | 436326.12 | 7879012.4 | 680.62 | 3 | 4 | 1 | 1 | 42.89 | 11.77 | 0.216 | 6.58 | 2.24 | 0.162 | 0.253 | 3.455 | 0.257
1233 | C874_1233 | 436357.34 | 7878847.09 | 695.7 | 0 | 1 | 1 | 2 | 47.79 | 9.76 | 0.111 | 3.97 | 1.16 | 0.169 | 0.72 | 2.751 | 0.291
1234 | C874_1234 | 436357.34 | 7878847.09 | 694.7 | 1 | 2 | 1 | 2 | 46.09 | 10.58 | 0.061 | 4.72 | 1.4 | 0.145 | 0.827 | 3.523 | 0.099
1235 | C874_1235 | 436357.34 | 7878847.09 | 693.6 | 2 | 3.2 | 1.2 | 2 | 38.94 | 13.52 | 0.091 | 14.29 | 2.58 | 0.159 | 0.677 | 1.146 | 0.333
1236 | C875_1236 | 436388.36 | 7878872.26 | 694.48 | 0 | 1 | 1 | 2 | 47.87 | 7.91 | 0.06 | 4.02 | 0.96 | 0.265 | 0.656 | 4.317 | 0.138
1237 | C875_1237 | 436388.36 | 7878872.26 | 693.48 | 1 | 2 | 1 | 2 | 45.5 | 10.3 | 0.054 | 4.55 | 1.45 | 0.405 | 0.668 | 3.846 | 0.213
1238 | C875_1238 | 436388.36 | 7878872.26 | 692.43 | 2 | 3.1 | 1.1 | 2 | 42.53 | 12.39 | 0.081 | 7.67 | 1.98 | 0.461 | 0.709 | 2.23 | 0.366
1239 | C876_1239 | 436380.13 | 7878856.03 | 695.18 | 0 | 1 | 1 | 2 | 44.66 | 8.71 | 0.066 | 8.27 | 1.14 | 0.966 | 1.209 | 2.656 | 0.581
1240 | C876_1240 | 436380.13 | 7878856.03 | 694.18 | 1 | 2 | 1 | 2 | 45.61 | 9 | 0.048 | 6.87 | 1.29 | 0.717 | 1.311 | 3.22 | 0.328
1241 | C876_1241 | 436380.13 | 7878856.03 | 693.13 | 2 | 3.1 | 1.1 | 2 | 40.81 | 12.25 | 0.082 | 13.14 | 2.27 | 0.281 | 0.711 | 1.323 | 0.335
1242 | C877_1242 | 436324.02 | 7878888.41 | 691.51 | 0 | 1 | 1 | 1 | 45.84 | 10.66 | 0.133 | 3.81 | 1.33 | 0.356 | 0.521 | 3.733 | 0.228
1243 | C877_1243 | 436324.02 | 7878888.41 | 690.51 | 1 | 2 | 1 | 2 | 41.93 | 10.12 | 0.054 | 11.96 | 1.72 | 0.43 | 1.153 | 2.87 | 0.244
1244 | C877_1244 | 436324.02 | 7878888.41 | 689.51 | 2 | 3 | 1 | 2 | 39.11 | 11.88 | 0.078 | 15.23 | 2.38 | 0.483 | 1.582 | 1.894 | 0.276
1245 | C877_1245 | 436324.02 | 7878888.41 | 688.61 | 3 | 3.8 | 0.8 | 2 | 36.58 | 12.7 | 0.066 | 16.66 | 2.73 | 0.502 | 2.149 | 1.856 | 0.247
1246 | C878_1246 | 436188.2 | 7878841.06 | 687.87 | 0 | 1 | 1 | 1 | 48.2 | 9.76 | 0.27 | 0.6 | 1.05 | 0.171 | 0.501 | 3.904 | 0.23
1247 | C878_1247 | 436188.2 | 7878841.06 | 686.87 | 1 | 2 | 1 | 1 | 51.3 | 7.13 | 0.315 | 0.29 | 1.24 | 0.19 | 0.568 | 4.502 | 0.203
1248 | C878_1248 | 436188.2 | 7878841.06 | 685.87 | 2 | 3 | 1 | 1 | 46.18 | 10.04 | 0.246 | 1 | 1.33 | 0.173 | 0.521 | 3.733 | 0.228
1249 | C879_1249 | 436176.28 | 7878957.88 | 673.44 | 0 | 1 | 1 | 1 | 45.91 | 10.2 | 0.175 | 0.23 | 1.45 | 0.373 | 0.398 | 3.613 | 0.175
1250 | C879_1250 | 436176.28 | 7878957.88 | 672.44 | 1 | 2 | 1 | 1 | 51.54 | 6.99 | 0.178 | 0.3 | 1.35 | 0.229 | 0.549 | 4.58 | 0.142
1251 | C879_1251 | 436176.28 | 7878957.88 | 671.44 | 2 | 3 | 1 | 1 | 49.51 | 9.1 | 0.194 | 0.31 | 1.48 | 0.292 | 0.488 | 4.207 | 0.187
1252 | C879_1252 | 436176.28 | 7878957.88 | 670.44 | 3 | 4 | 1 | 1 | 48.33 | 9.99 | 0.197 | 0.42 | 1.78 | 0.292 | 0.386 | 4.157 | 0.209
1253 | C879_1253 | 436176.28 | 7878957.88 | 669.565 | 4 | 4.75 | 0.75 | 1 | 45.02 | 12.93 | 0.233 | 0.89 | 2.26 | 0.254 | 0.178 | 3.198 | 0.245
1254 | C880_1254 | 436144.69 | 7878862.54 | 678.57 | 0 | 1 | 1 | 1 | 47.61 | 10.66 | 0.226 | 0.2 | 1.48 | 0.246 | 0.481 | 3.959 | 0.193
1255 | C880_1255 | 436144.69 | 7878862.54 | 677.57 | 1 | 2 | 1 | 1 | 51.22 | 7.39 | 0.234 | 0.39 | 1.08 | 0.189 | 0.577 | 4.5 | 0.162
1256 | C880_1256 | 436144.69 | 7878862.54 | 676.57 | 2 | 3 | 1 | 1 | 47.59 | 10.32 | 0.291 | 0.73 | 1.82 | 0.249 | 0.392 | 4.01 | 0.225
1257 | C882_1257 | 436156.75 | 7879080.87 | 665.55 | 0 | 1 | 1 | 1 | 48.7 | 9.67 | 0.175 | 0.39 | 1.34 | 0.384 | 0.582 | 3.141 | 0.15
1258 | C882_1258 | 436156.75 | 7879080.87 | 664.55 | 1 | 2 | 1 | 1 | 49.71 | 7.24 | 0.203 | 1.88 | 1.45 | 0.395 | 0.906 | 3.673 | 0.207
1259 | C882_1259 | 436156.75 | 7879080.87 | 663.55 | 2 | 3 | 1 | 1 | 49.43 | 9.72 | 0.11 | 0.37 | 1.37 | 0.427 | 0.545 | 3.676 | 0.122
1260 | C882_1260 | 436156.75 | 7879080.87 | 662.7 | 3 | 3.7 | 0.7 | 1 | 47.49 | 11 | 0.122 | 1.04 | 1.27 | 0.361 | 0.583 | 3.835 | 0.122
1261 | C883_1261 | 436199.04 | 7879019.81 | 673.51 | 0 | 1 | 1 | 1 | 46.22 | 12.16 | 0.251 | 0.22 | 1.5 | 0.186 | 0.743 | 3.647 | 0.171
1262 | C883_1262 | 436199.04 | 7879019.81 | 672.51 | 1 | 2 | 1 | 1 | 50.36 | 6.55 | 0.255 | 3.06 | 1.03 | 0.18 | 1.039 | 4.146 | 0.18
1263 | C883_1263 | 436199.04 | 7879019.81 | 671.51 | 2 | 3 | 1 | 1 | 49.72 | 9.34 | 0.167 | 0.55 | 1.15 | 0.274 | 0.909 | 3.797 | 0.198
1264 | C883_1264 | 436199.04 | 7879019.81 | 670.76 | 3 | 3.5 | 0.5 | 1 | 48.2 | 10.4 | 0.161 | 0.91 | 1.64 | 0.305 | 0.872 | 3.535 | 0.197
1265 | C884_1265 | 436197.77 | 7879044.91 | 672.43 | 0 | 1 | 1 | 1 | 48.97 | 9.58 | 0.205 | 0.31 | 1.03 | 0.223 | 0.777 | 4.167 | 0.172
1266 | C884_1266 | 436197.77 | 7879044.91 | 671.43 | 1 | 2 | 1 | 1 | 51.54 | 7.38 | 0.238 | 0.22 | 1.1 | 0.186 | 0.738 | 4.413 | 0.178
1267 | C884_1267 | 436197.77 | 7879044.91 | 670.33 | 2 | 3.2 | 1.2 | 1 | 49.22 | 9.39 | 0.228 | 0.3 | 1.31 | 0.322 | 0.406 | 4.039 | 0.32
1268 | C885_1268 | 436214 | 7879138.87 | 674.03 | 0 | 1 | 1 | 1 | 48.49 | 9.89 | 0.161 | 0.44 | 1.02 | 0.405 | 0.67 | 3.796 | 0.14
1269 | C885_1269 | 436214 | 7879138.87 | 673.03 | 1 | 2 | 1 | 1 | 51.65 | 7.18 | 0.18 | 0.52 | 1 | 0.263 | 0.694 | 4.427 | 0.142
1270 | C885_1270 | 436214 | 7879138.87 | 672.03 | 2 | 3 | 1 | 1 | 48.27 | 10.22 | 0.162 | 0.63 | 1.5 | 0.582 | 0.478 | 3.754 | 0.146
1271 | C885_1271 | 436214 | 7879138.87 | 671.03 | 3 | 4 | 1 | 1 | 47.64 | 11.15 | 0.17 | 0.97 | 1.57 | 0.703 | 0.312 | 3.107 | 0.165
1272 | C885_1272 | 436214 | 7879138.87 | 670.28 | 4 | 4.5 | 0.5 | 1 | 44.81 | 12.22 | 0.154 | 1.5 | 2.36 | 0.903 | 0.124 | 3.61 | 0.174
1273 | C886_1273 | 436216.29 | 7879119.7 | 673.55 | 0 | 1 | 1 | 1 | 46.87 | 11.41 | 0.182 | 0.35 | 1.15 | 0.356 | 0.629 | 3.751 | 0.154
1274 | C886_1274 | 436216.29 | 7879119.7 | 672.55 | 1 | 2 | 1 | 1 | 51.37 | 7.24 | 0.209 | 0.22 | 1.18 | 0.235 | 0.906 | 4.353 | 0.139
1275 | C886_1275 | 436216.29 | 7879119.7 | 671.55 | 2 | 3 | 1 | 1 | 48.78 | 9.67 | 0.174 | 0.59 | 1.31 | 0.323 | 0.844 | 4.037 | 0.142
1276 | C886_1276 | 436216.29 | 7879119.7 | 670.65 | 3 | 3.8 | 0.8 | 1 | 48.43 | 9.8 | 0.168 | 0.8 | 1.64 | 0.284 | 0.705 | 4.109 | 0.136
1277 | C887_1277 | 436186.45 | 7879118.64 | 670.44 | 0 | 1 | 1 | 1 | 43.87 | 10.74 | 0.148 | 0.42 | 1.37 | 0.742 | 0.463 | 2.472 | 0.133
1278 | C887_1278 | 436186.45 | 7879118.64 | 669.44 | 1 | 2 | 1 | 1 | 43.82 | 11.82 | 0.157 | 0.27 | 1.45 | 0.69 | 0.431 | 2.66 | 0.126
1279 | C887_1279 | 436186.45 | 7879118.64 | 668.44 | 2 | 3 | 1 | 1 | 51.62 | 6.77 | 0.164 | 0.36 | 1.4 | 0.322 | 0.743 | 4.097 | 0.116
1280 | C887_1280 | 436186.45 | 7879118.64 | 667.44 | 3 | 4 | 1 | 1 | 50.15 | 8.62 | 0.158 | 0.36 | 1.35 | 0.512 | 0.548 | 3.718 | 0.128
1281 | C887_1281 | 436186.45 | 7879118.64 | 666.74 | 4 | 4.4 | 0.4 | 1 | 48.14 | 9.99 | 0.203 | 0.49 | 1.54 | 0.413 | 0.509 | 3.713 | 0.144
1282 | C888_1282 | 436200.22 | 7879180 | 671.55 | 0 | 1 | 1 | 1 | 49.81 | 8.74 | 0.208 | 0.23 | 1.16 | 0.241 | 0.896 | 3.838 | 0.157
1283 | C888_1283 | 436200.22 | 7879180 | 670.55 | 1 | 2 | 1 | 1 | 51.28 | 7.61 | 0.228 | 0.06 | 1.11 | 0.21 | 1.046 | 4.06 | 0.171
1284 | C888_1284 | 436200.22 | 7879180 | 669.55 | 2 | 3 | 1 | 1 | 49.79 | 9.2 | 0.214 | 0.11 | 1.25 | 0.256 | 0.804 | 4.047 | 0.178
1285 | C888_1285 | 436200.22 | 7879180 | 668.65 | 3 | 3.8 | 0.8 | 1 | 48.15 | 10.44 | 0.217 | 0.34 | 1.33 | 0.246 | 0.721 | 3.959 | 0.188
1286 | C889_1286 | 436383.55 | 7878790.67 | 699.72 | 0 | 1 | 1 | 2 | 43.17 | 8.06 | 0.103 | 9.04 | 1.67 | 1.521 | 1.626 | 3.108 | 1.04
1287 | C889_1287 | 436383.55 | 7878790.67 | 698.72 | 1 | 2 | 1 | 2 | 42.01 | 9.88 | 0.108 | 9.57 | 2.14 | 1.336 | 1.739 | 2.714 | 0.688
1288 | C889_1288 | 436383.55 | 7878790.67 | 697.87 | 2 | 2.7 | 0.7 | 2 | 34.89 | 14.43 | 0.071 | 16.95 | 2.99 | 0.684 | 2.223 | 1.305 | 0.384
1289 | C890_1289 | 436395.9 | 7878778.43 | 701.78 | 0 | 1 | 1 | 2 | 45.81 | 7.92 | 0.061 | 9.42 | 1.2 | 0.976 | 1.243 | 2.213 | 0.584
1290 | C890_1290 | 436395.9 | 7878778.43 | 700.78 | 1 | 2 | 1 | 2 | 45.54 | 10.51 | 0.118 | 5.75 | 1.69 | 0.527 | 0.749 | 2.618 | 0.456
1291 | C890_1291 | 436395.9 | 7878778.43 | 699.78 | 2 | 3 | 1 | 2 | 32.31 | 18.11 | 0.271 | 14.53 | 3.28 | 0.166 | 0.405 | 1.497 | 0.714
1292 | C891_1292 | 436363.04 | 7878796.2 | 697.65 | 0 | 1 | 1 | 2 | 47.43 | 9.16 | 0.047 | 4.56 | 1.39 | 0.406 | 1.266 | 3.351 | 0.132
1293 | C891_1293 | 436363.04 | 7878796.2 | 696.55 | 1 | 2.2 | 1.2 | 2 | 45.01 | 10.65 | 0.06 | 6.69 | 1.75 | 0.388 | 1.437 | 2.742 | 0.16
1294 | C892_1294 | 436369.11 | 7878781.94 | 699.87 | 0 | 1 | 1 | 2 | 43.44 | 7.98 | 0.063 | 9.1 | 1.35 | 2.02 | 1.717 | 2.681 | 0.959
1295 | C892_1295 | 436369.11 | 7878781.94 | 698.87 | 1 | 2 | 1 | 2 | 39.54 | 9.5 | 0.043 | 10.6 | 1.87 | 2.659 | 2.022 | 2.966 | 1.193
1296 | C892_1296 | 436369.11 | 7878781.94 | 697.87 | 2 | 3 | 1 | 2 | 35.69 | 13.55 | 0.083 | 17.46 | 2.89 | 0.745 | 2.203 | 1.142 | 0.521
1297 | C894_1297 | 436281.33 | 7878783.42 | 697.3 | 0 | 1 | 1 | 2 | 46.94 | 7.85 | 0.067 | 6.7 | 1.05 | 0.391 | 0.789 | 3.674 | 0.228
1298 | C894_1298 | 436281.33 | 7878783.42 | 696.3 | 1 | 2 | 1 | 2 | 47 | 9.35 | 0.071 | 4.79 | 1.36 | 0.379 | 0.679 | 3.494 | 0.184
1299 | C894_1299 | 436281.33 | 7878783.42 | 695.35 | 2 | 2.9 | 0.9 | 2 | 40.19 | 11.59 | 0.086 | 14.12 | 2.37 | 0.561 | 1.004 | 1.519 | 0.423
1300 | C895_1300 | 436274.49 | 7878760.46 | 699.06 | 0 | 1 | 1 | 1 | 49.54 | 7.85 | 0.081 | 1.89 | 1.1 | 0.282 | 0.478 | 4.304 | 0.159
1301 | C895_1301 | 436274.49 | 7878760.46 | 698.06 | 1 | 2 | 1 | 2 | 47.94 | 9.38 | 0.083 | 2.49 | 1.65 | 0.335 | 0.544 | 4.114 | 0.136
1302 | C895_1302 | 436274.49 | 7878760.46 | 696.96 | 2 | 3.2 | 1.2 | 2 | 38.68 | 11.93 | 0.098 | 14.06 | 2.41 | 0.638 | 0.464 | 2.265 | 0.278
1303 | C896_1303 | 436266.65 | 7878763.19 | 698.74 | 0 | 1 | 1 | 1 | 48.85 | 9.29 | 0.256 | 0.79 | 1.44 | 0.171 | 0.42 | 4.344 | 0.19
1304 | C896_1304 | 436266.65 | 7878763.19 | 697.74 | 1 | 2 | 1 | 1 | 49.59 | 8.82 | 0.188 | 0.86 | 1.43 | 0.174 | 0.53 | 4.475 | 0.137
1305 | C896_1305 | 436266.65 | 7878763.19 | 696.69 | 2 | 3.1 | 1.1 | 2 | 42.04 | 13.43 | 0.143 | 10.64 | 2.51 | 0.131 | 0.165 | 0.97 | 0.267
1306 | C723-A_1306 | 436391.21 | 7878823.71 | 697.82 | 0 | 1.1 | 1.1 | 1 | 50.2 | 7.9 | 0.156 | 0.83 | 1.17 | 0.232 | 0.426 | 4.228 | 0.194
1307 | C723-A_1307 | 436391.21 | 7878823.71 | 696.72 | 1.1 | 2.2 | 1.1 | 1 | 49.18 | 9.95 | 0.154 | 0.71 | 1.25 | 0.224 | 0.36 | 4.313 | 0.174
1308 | C723-A_1308 | 436391.21 | 7878823.71 | 695.62 | 2.2 | 3.3 | 1.1 | 1 | 45.63 | 12.15 | 0.192 | 3.16 | 1.89 | 0.291 | 0.453 | 2.896 | 0.26